## Sizing
[5 empty] | A | B | C | D | U | O | Eu | Eo | E | [5 empty] | A | B | C | D | U | O | Eu | Eo | E
Test 5: Derrick Screen Feed Sizing | [13 empty] | Test 8: Derrick Screen Feed Sizing
Feed, m3/hr: 198.70 | [13 empty] | Feed, m3/hr: 136.3
Feed % solids (by wt): 41.3 | [13 empty] | Feed % solids (by wt): 41.3
Feed, t/hr: 115.8 | [13 empty] | Feed, t/hr: 79.4
Screen panel: TH 0.23 MT |  | calc | calc | calc | [9 empty] | Screen panel: TH 0.23 MT |  | calc | calc | calc
Size, um | Cummulative % Retained | % retained | Weight, g | Cummulative passing % | [9 empty] | Size, um | Cummulative % Retained | % retained | Weight, g | Cummulative passing %
1180 | 11.85 | 11.85 | 11.85 | 88.15% | [9 empty] | 1180 | 11.85 | 11.85 | 11.85 | 88.15%
850 | 18.07 | 6.22 | 6.22 | 81.93% | [9 empty] | 850 | 18.07 | 6.22 | 6.22 | 81.93%
600 | 26.79 | 8.72 | 8.72 | 73.21% | [9 empty] | 600 | 26.79 | 8.72 | 8.72 | 73.21%
500 | 32.69 | 5.9 | 5.9 | 67.31% | [9 empty] | 500 | 32.69 | 5.9 | 5.9 | 67.31%
425 | 38.64 | 5.95 | 5.95 | 61.36% | [9 empty] | 425 | 38.64 | 5.95 | 5.95 | 61.36%
355 | 47 | 8.36 | 8.36 | 53% | [9 empty] | 355 | 47 | 8.36 | 8.36 | 53%
300 | 54.62 | 7.62 | 7.62 | 45.38% | [9 empty] | 300 | 54.62 | 7.62 | 7.62 | 45.38%
250 | 62.87 | 8.25 | 8.25 | 37.13% | [9 empty] | 250 | 62.87 | 8.25 | 8.25 | 37.13%
212 | 68.56 | 5.69 | 5.69 | 31.44% | [9 empty] | 212 | 68.56 | 5.69 | 5.69 | 31.44%
180 | 73.11 | 4.55 | 4.55 | 26.89% | [9 empty] | 180 | 73.11 | 4.55 | 4.55 | 26.89%
150 | 76.19 | 3.08 | 3.08 | 23.81% | [9 empty] | 150 | 76.19 | 3.08 | 3.08 | 23.81%
106 | 81.88 | 5.69 | 5.69 | 18.12% | [9 empty] | 106 | 81.88 | 5.69 | 5.69 | 18.12%
75 | 85.74 | 3.86 | 3.86 | 14.26% | [9 empty] | 75 | 85.74 | 3.86 | 3.86 | 14.26%
45 | 89.92 | 4.18 | 4.18 | 10.08% | [9 empty] | 45 | 89.92 | 4.18 | 4.18 | 10.08%
-45 |  | 10.08 | 10.08 | [10 empty] | -45 |  | 10.08 | 10.08
Total |  |  | 100 | [10 empty] | Total |  |  | 100
P80, um | 794.6674 | [12 empty] | P80, um | 794.6674
Test 5: Derrick Screen Oversize | [13 empty] | Test 8: Derrick Screen Oversize
Feed, m3/hr: 198.70 | [13 empty] | Feed, m3/hr: 136.3
Feed % solids (by wt): 41.3 | [13 empty] | Feed % solids (by wt): 41.3
Feed, t/hr: 115.8 | [13 empty] | Feed, t/hr: 79.4
Screen panel: TH 0.23 MT |  | calc | calc | calc | Oversize only | [8 empty] | Screen panel: TH 0.23 MT |  | calc | calc | calc | Oversize only
Size, um | Cummulative % Retained | % retained | Weight, g | Cummulative passing % | [9 empty] | Size, um | Cummulative % Retained | % retained | Weight, g | Cummulative passing %
1180 | 14.05 | 14.05 | 14.05 | 84.56% | [9 empty] | 1180 | 15.43 | 15.43 | 15.43 | 84.57%
600 | 35.6 | 21.55 | 21.55 | 60.87% | [9 empty] | 600 | 38.17 | 22.74 | 22.74 | 61.83%
500 | 43.55 | 7.95 | 7.95 | 52.13% | [9 empty] | 500 | 46.24 | 8.07 | 8.07 | 53.76%
425 | 52 | 8.45 | 8.45 | 42.84% | [9 empty] | 425 | 54.99 | 8.75 | 8.75 | 45.01%
355 | 63.51 | 11.51 | 11.51 | 30.19% | [9 empty] | 355 | 66.42 | 11.43 | 11.43 | 33.58%
300 | 75.27 | 11.76 | 11.76 | 17.26% | 54.62 | 45.38 | 75.27 | 100 | 27.43457 | 72.56543 | 60.4552 | 100 | 82.05457 | 300 | 78 | 11.58 | 11.58 | 22% | 54.62 | 45.38 | 78 | 100 | 29.97436 | 70.02564 | 66.05191 | 100 | 84.59436
250 | 84.3 | 9.03 | 0 | 17.26% | 62.87 | 37.13 | 84.3 | 100 | 25.42112 | 74.57888 | 68.46516 | 100 | 88.29112 | 250 | 86.92 | 8.92 | 8.92 | 13.08% | 62.87 | 37.13 | 86.92 | 100 | 27.66912 | 72.33088 | 74.51958 | 100 | 90.53912
212 | 88.24 | 3.94 | 3.94 | 12.93% | 68.56 | 31.44 | 88.24 | 100 | 22.30281 | 77.69719 | 70.93769 | 100 | 90.86281 | 212 | 90.87 | 3.95 | 3.95 | 9.13% | 68.56 | 31.44 | 90.87 | 100 | 24.55156 | 75.44844 | 78.09019 | 100 | 93.11156
180 | 90.53 | 2.29 | 2.29 | 10.41% | 73.11 | 26.89 | 90.53 | 100 | 19.24224 | 80.75776 | 71.55909 | 100 | 92.35224 | 180 | 93.01 | 2.14 | 2.14 | 6.99% | 73.11 | 26.89 | 93.01 | 100 | 21.39555 | 78.60445 | 79.56694 | 100 | 94.50555
150 | 91.93 | 1.4 | 1.4 | 8.871% | 76.19 | 23.81 | 91.93 | 100 | 17.12172 | 82.87828 | 71.9098 | 100 | 93.31172 | 150 | 94.29 | 1.28 | 1.28 | 5.71% | 76.19 | 23.81 | 94.29 | 100 | 19.1961 | 80.8039 | 80.622 | 100 | 95.3861
106 | 93.32 | 1.39 | 1.39 | 7.343% | 81.88 | 18.12 | 93.32 | 100 | 12.25889 | 87.74111 | 67.65394 | 100 | 94.13889 | 106 | 94.41 | 0.12 | 0.12 | 5.59% | 81.88 | 18.12 | 94.41 | 100 | 13.2719 | 86.7281 | 73.24448 | 100 | 95.1519
75 | 94.41 | 1.09 | 1.09 | 6.145% | 85.74 | 14.26 | 94.41 | 100 | 9.183349 | 90.81665 | 64.39936 | 100 | 94.92335 | 75 | 96.1 | 1.69 | 1.69 | 3.9% | 85.74 | 14.26 | 96.1 | 100 | 10.78044 | 89.21956 | 75.59914 | 100 | 96.52044
45 | 95.68 | 1.27 | 1.27 | 4.749% | 89.92 | 10.08 | 95.68 | 100 | 6.020067 | 93.97993 | 59.72289 | 100 | 95.94007 | 45 | 96.9 | 0.8 | 0.8 | 3.1% | 89.92 | 10.08 | 96.9 | 100 | 7.203302 | 92.7967 | 71.46133 | 100 | 97.1233
-45 |  | 4.32 | 4.32 | [10 empty] | -45 |  | 3.1 | 3.1
Total |  |  | 90.97 | [10 empty] | Total |  |  | 100
P80, um | 1068.468 | [12 empty] | P80, um | 1063.439
Test 5: Derrick Screen Underflow Sizing | [13 empty] | Test 8: Derrick Screen Underflow Sizing
Feed, m3/hr: 198.70 | [13 empty] | Feed, m3/hr: 136.3
Feed % solids (by wt): 41.3 | [13 empty] | Feed % solids (by wt): 41.3
Feed, t/hr: 115.8 | [13 empty] | Feed, t/hr: 79.4
Screen panel: TH 0.23 MT |  | calc | calc | calc | Including oversize | [8 empty] | Screen panel: TH 0.23 MT |  | calc | calc | calc | Including oversize
Size, um | Cummulative % Retained | % retained | Weight, g | Cummulative passing % | [9 empty] | Size, um | Cummulative % Retained | % retained | Weight, g | Cummulative passing %
355 | 0.28 | 0.28 | 0.28 | 99.72% | [9 empty] | 355 | 0.31 | 0.31 | 0.31 | 99.69%
300 | 1.59 | 1.31 | 1.31 | 98.41% | 54.62 | 45.38 | 75.27 | 99.72 | 27.537 | 72.463 | 60.51102 | 99.85884 | 82.0028 | 300 | 1.98 | 1.67 | 1.67 | 98.02% | 54.62 | 45.38 | 78 | 99.69 | 30.09396 | 69.90604 | 66.1099 | 99.8292 | 84.52738
250 | 7.28 | 5.69 | 5.69 | 92.72% | 62.87 | 37.13 | 84.3 | 98.41 | 25.90981 | 74.09019 | 68.6718 | 99.34473 | 87.95587 | 250 | 9.47 | 7.49 | 7.49 | 90.53% | 62.87 | 37.13 | 86.92 | 98.02 | 28.3141 | 71.6859 | 74.74679 | 99.10829 | 90.06287
212 | 15.78 | 8.5 | 8.5 | 84.22% | 68.56 | 31.44 | 88.24 | 92.72 | 24.3083 | 75.6917 | 71.68784 | 97.41884 | 89.32901 | 212 | 20.92 | 11.45 | 11.45 | 79.08% | 68.56 | 31.44 | 90.87 | 90.53 | 27.40786 | 72.59214 | 78.91965 | 96.21423 | 90.77681
180 | 22.97 | 7.19 | 7.19 | 77.03% | 73.11 | 26.89 | 90.53 | 84.22 | 23.30435 | 76.69565 | 72.98967 | 94.97001 | 89.0595 | 180 | 30.08 | 9.16 | 9.16 | 69.92% | 73.11 | 26.89 | 93.01 | 79.08 | 27.60438 | 72.39562 | 81.18091 | 92.10117 | 89.16471
150 | 31 | 8.03 | 8.03 | 69% | 76.19 | 23.81 | 91.93 | 77.03 | 22.82483 | 77.17517 | 73.84277 | 93.1187 | 88.5291 | 150 | 40.61 | 10.53 | 10.53 | 59.39% | 76.19 | 23.81 | 94.29 | 69.92 | 28.18876 | 71.81124 | 82.77857 | 88.87101 | 87.4204
106 | 45.47 | 14.47 | 14.47 | 54.53% | 81.88 | 18.12 | 93.32 | 69 | 18.35687 | 81.64313 | 69.90198 | 93.05004 | 88.85561 | 106 | 59.39 | 18.78 | 18.78 | 40.61% | 81.88 | 18.12 | 94.41 | 59.39 | 23.28996 | 76.71004 | 76.33504 | 88.44888 | 86.25386
90 | 56.96 | 11.49 | 11.49 | 43.04% | 85.74 | 14.26 | 94.41 | 54.53 | 17.71557 | 82.28443 | 67.74404 | 90.605 | 87.34503 | 90 | 74.5 | 15.11 | 15.11 | 25.5% | 85.74 | 14.26 | 96.1 | 40.61 | 28.22119 | 71.77881 | 80.36905 | 80.45187 | 80.44006
45 | 68.07 | 11.11 | 11.11 | 31.93% | 89.92 | 10.08 | 95.68 | 43.04 | 14.87603 | 85.12397 | 63.5183 | 90.57675 | 87.84926 | 45 | 89.01 | 14.51 | 14.51 | 10.99% | 89.92 | 10.08 | 96.9 | 25.5 | 31.16071 | 68.83929 | 78.82919 | 74.1829 | 74.65125
-45 |  | 31.93 | 31.93 | [10 empty] | -45 |  | 10.99 | 10.99
Total |  |  | 100 | [10 empty] | Total |  |  | 100
P80, um | 193.2184 | [12 empty] | P80, um | 215.0533
1.520332

## XXXDataSheetXXX (hidden)
3228 | XPU321008A_ACS_I_AVG | XPU321008A_ACS_I_AVG | Mill Discharge Pump Current | 15M | Quarter hour values | DD\.MM\.YYYY HH\:NN\:SS | 11791 | WQI241152_Dry_CTR | WQI241152_Dry_CTR | CV007 Dry Tonnes Totaliser Calc.
3233 | XPU321008A_ACS_P_AVG | XPU321008A_ACS_P_AVG | Mill Discharge Pump Power | HRS | Hourly values | 1 | 10389 | FIC321016_MV | FIC321016_MV | Slurry to ML-002
3267 | XPU321008A_ACS_R_RHR | XPU321008A_ACS_R_RHR | Mill Discharge Pump | 30M | Half hour values | 5 | 10371 | FIC321015_MV | FIC321015_MV | Slurry to ML-003
3238 | XPU321008A_ACS_S_AVG | XPU321008A_ACS_S_AVG | Mill Discharge Pump Speed | PRI | Primary log values | 0 | 10480 | DIC321014_MV | DIC321014_MV | Slurry Density PU-008B
6704 | XPU321008A_TI_DE_AVG | XPU321008A_TI_DE_AVG | Motor Bearing DE | SHT | Shift values | . | 3228 | XPU321008A_ACS_I_AVG | XPU321008A_ACS_I_AVG | Mill Discharge Pump Current
6687 | XPU321008A_TI_NDE_AVG | XPU321008A_TI_NDE_AVG | Motor Bearing NDE | DAY | Daily values |  | 3226 | XPU321008B_ACS_I_AVG | XPU321008B_ACS_I_AVG | Mill Discharge Pump Current
6703 | XPU321008A_TI_U1_AVG | XPU321008A_TI_U1_AVG | Motor Winding U 1 | WEK | Weekly values
6679 | XPU321008A_TI_U2_AVG | XPU321008A_TI_U2_AVG | Motor Winding U 2 | MTH | Monthly values
6683 | XPU321008A_TI_V1_AVG | XPU321008A_TI_V1_AVG | Motor Winding V 1 | YER | Yearly values
6677 | XPU321008A_TI_V2_AVG | XPU321008A_TI_V2_AVG | Motor Winding V 2
6702 | XPU321008A_TI_W1_AVG | XPU321008A_TI_W1_AVG | Motor Winding W 1
6689 | XPU321008A_TI_W2_AVG | XPU321008A_TI_W2_AVG | Motor Winding W 2
3226 | XPU321008B_ACS_I_AVG | XPU321008B_ACS_I_AVG | Mill Discharge Pump Current
3231 | XPU321008B_ACS_P_AVG | XPU321008B_ACS_P_AVG | Mill Discharge Pump Power
3265 | XPU321008B_ACS_R_RHR | XPU321008B_ACS_R_RHR | Mill Discharge Pump
3236 | XPU321008B_ACS_S_AVG | XPU321008B_ACS_S_AVG | Mill Discharge Pump Speed
6676 | XPU321008B_TI_DE_AVG | XPU321008B_TI_DE_AVG | Motor Bearing DE
6709 | XPU321008B_TI_NDE_AVG | XPU321008B_TI_NDE_AVG | Motor Bearing NDE
6685 | XPU321008B_TI_U1_AVG | XPU321008B_TI_U1_AVG | Motor Winding U 1
6708 | XPU321008B_TI_U2_AVG | XPU321008B_TI_U2_AVG | Motor Winding U 2
6674 | XPU321008B_TI_V1_AVG | XPU321008B_TI_V1_AVG | Motor Winding V 1
6672 | XPU321008B_TI_V2_AVG | XPU321008B_TI_V2_AVG | Motor Winding V 2
6678 | XPU321008B_TI_W1_AVG | XPU321008B_TI_W1_AVG | Motor Winding W 1
6691 | XPU321008B_TI_W2_AVG | XPU321008B_TI_W2_AVG | Motor Winding W 2

## PCS
2014-09-01 05:00 |  | Solids SG | 3.2
2014-10-14 11:00 |  | Number of screens | 14 | [5 empty] | calc | calc | calc | calc | calc | calc
| Average | [7 empty] | 953.3714 | 981.5789 | 1.397317 | 41.27237 | 134.7138 | 80.48073
| Start Time | WQI241152_Dry_CTR | FIC321016_MV | FIC321015_MV | DIC321014_MV | XPU321008A_ACS_I_AVG | XPU321008B_ACS_I_AVG | FIC 321016 playing up |  |  |  | % solids | feed to individual screen, m3/hr | feed solids to individual screen, ton/hr
|  | CV007 Dry Tonnes Totaliser Calc. | Slurry to ML-002 | Slurry to ML-003 | Slurry Density PU-008B | Mill Discharge Pump Current | Mill Discharge Pump Current |  | Slurry to ML-002 | Slurry to ML-003 | Slurry Density PU-008B
|  | dmt |  |  |  | A | A
| 2014-09-01 05:00 | 401 | 965.2165 | 956.2183 | 1.400247 | 424.1033 | 403.0533 |  | 965.2165 | 956.2183 | 1.400247 | 41.57674 | 137.2453 | 79.90108
| 2014-09-01 06:00 | 399 | 968.5125 | 967.4886 | 1.396104 | 424.8783 | 401.2817 |  | 968.5125 | 967.4886 | 1.396104 | 41.14645 | 138.2858 | 79.43791
| 2014-09-01 07:00 | 400 | 983.2939 | 987.3835 | 1.404324 | 428.9883 | 406.8 |  | 983.2939 | 987.3835 | 1.404324 | 42.0003 | 140.7627 | 83.02469
| 2014-09-01 08:00 | 402 | 1024.845 | 1024.202 | 1.394421 | 437.5667 | 407.6667 |  | 1024.845 | 1024.202 | 1.394421 | 40.97156 | 146.3605 | 83.6181
| 2014-09-01 09:00 | 399 | 1026.045 | 1017.16 | 1.405142 | 436.0467 | 411.5867 |  | 1026.045 | 1017.16 | 1.405142 | 42.08529 | 145.9432 | 86.30473
| 2014-09-01 10:00 | 373 | 856.1298 | 929.3331 | 1.39849 | 407.415 | 396.5 |  | 856.1298 | 929.3331 | 1.39849 | 41.3943 | 127.5331 | 73.8283
| 2014-09-01 11:00 | 402 | 927.7323 | 907.8327 | 1.396766 | 420.1167 | 394.48 |  | 927.7323 | 907.8327 | 1.396766 | 41.21519 | 131.1118 | 75.47841
| 2014-09-01 12:00 | 399 | 912.0607 | 914.3323 | 1.398004 | 413.83 | 391.1017 |  | 912.0607 | 914.3323 | 1.398004 | 41.34382 | 130.4566 | 75.40243
| 2014-09-01 13:00 | 399 | 943.773 | 938.367 | 1.396682 | 419.3283 | 393.76 |  | 943.773 | 938.367 | 1.396682 | 41.20645 | 134.4386 | 77.37249
| 2014-09-01 14:00 | 402 | 936.6918 | 938.3473 | 1.403773 | 421.1833 | 397.3083 |  | 936.6918 | 938.3473 | 1.403773 | 41.943 | 133.9314 | 78.85669
| 2014-09-01 15:00 | 399 | 973.8186 | 973.9104 | 1.396283 | 426.4383 | 403.3433 |  | 973.8186 | 973.9104 | 1.396283 | 41.16497 | 139.1235 | 79.96531
| 2014-09-01 16:00 | 399 | 979.1419 | 985.8858 | 1.401942 | 429.3417 | 405.495 |  | 979.1419 | 985.8858 | 1.401942 | 41.75285 | 140.3591 | 82.15931
| 2014-09-01 17:00 | 402 | 983.1774 | 976.2738 | 1.401655 | 428.71 | 404.67 |  | 983.1774 | 976.2738 | 1.401655 | 41.72305 | 139.9608 | 81.85093
| 2014-09-01 18:00 | 399 | 994.9986 | 991.6352 | 1.399183 | 430.165 | 406.3983 |  | 994.9986 | 991.6352 | 1.399183 | 41.46621 | 141.9024 | 82.33008
| 2014-09-01 19:00 | 399 | 969.8777 | 980.2626 | 1.397805 | 426.1633 | 401.93 |  | 969.8777 | 980.2626 | 1.397805 | 41.32311 | 139.2957 | 80.45951
| 2014-09-01 20:00 | 402 | 979.2569 | 975.848 | 1.401188 | 428.7183 | 403.4833 |  | 979.2569 | 975.848 | 1.401188 | 41.67457 | 139.6503 | 81.54732
| 2014-09-01 21:00 | 399 | 1007.344 | 1012.267 | 1.400036 | 434.6633 | 408.7217 |  | 1007.344 | 1012.267 | 1.400036 | 41.55482 | 144.2579 | 83.92668
| 2014-09-01 22:00 | 399 | 1024.816 | 1029.826 | 1.401882 | 439.06 | 414.3067 |  | 1024.816 | 1029.826 | 1.401882 | 41.74659 | 146.7601 | 85.88958
| 2014-09-01 23:00 | 399 | 1033.5 | 1032.51 | 1.396304 | 439.35 | 413.15 |  | 1033.5 | 1032.51 | 1.396304 | 41.16719 | 147.5721 | 84.82728
| 2014-09-02 | 403 | 990.8222 | 993.3795 | 1.403537 | 432.2933 | 408.8583 |  | 990.8222 | 993.3795 | 1.403537 | 41.91851 | 141.7287 | 83.38491
| 2014-09-02 01:00 | 398 | 951.3135 | 958.3317 | 1.401692 | 425.3817 | 401.1367 |  | 951.3135 | 958.3317 | 1.401692 | 41.72685 | 136.4032 | 79.77977
| 2014-09-02 02:00 | 399 | 975.5698 | 979.042 | 1.399695 | 429.5733 | 404.9283 |  | 975.5698 | 979.042 | 1.399695 | 41.51945 | 139.6151 | 81.13672
| 2014-09-02 03:00 | 402 | 1022.903 | 1011.812 | 1.399072 | 438.6417 | 408.955 |  | 1022.903 | 1011.812 | 1.399072 | 41.45469 | 145.3368 | 84.29257
| 2014-09-02 04:00 | 399 | 1036.628 | 1034.539 | 1.402388 | 445.425 | 416.8717 |  | 1036.628 | 1034.539 | 1.402388 | 41.79918 | 147.9405 | 86.72075
| 2014-09-02 05:00 | 397 | 1007.637 | 1018.84 | 1.396255 | 434.365 | 409.91 |  | 1007.637 | 1018.84 | 1.396255 | 41.16209 | 144.7483 | 83.19088
| 2014-09-02 06:00 | 402 | 1006.384 | 1003.303 | 1.403168 | 437.9383 | 411.2467 |  | 1006.384 | 1003.303 | 1.403168 | 41.88023 | 143.5491 | 84.35665
| 2014-09-02 07:00 | 399 | 996.9869 | 994.984 | 1.400544 | 436.415 | 408.3783 |  | 996.9869 | 994.984 | 1.400544 | 41.60768 | 142.2836 | 82.91352
| 2014-09-02 08:00 | 399 | 1022.812 | 1011.301 | 1.401225 | 440.0033 | 411.25 |  | 1022.812 | 1011.301 | 1.401225 | 41.6784 | 145.2938 | 84.85277
| 2014-09-02 09:00 | 402 | 961.1383 | 965.4735 | 1.397256 | 425.4367 | 399.7333 |  | 961.1383 | 965.4735 | 1.397256 | 41.26612 | 137.6151 | 79.348
| 2014-09-02 10:00 | 399 | 951.2505 | 957.024 | 1.404866 | 429.3117 | 399.24 |  | 951.2505 | 957.024 | 1.404866 | 42.0566 | 136.3053 | 80.53449
| 2014-09-02 11:00 | 340 | 771.0979 | 915.5296 | 1.40847 | 403.4317 | 400.5583 |  | 771.0979 | 915.5296 | 1.40847 | 42.43092 | 120.4734 | 71.99809
| 2014-09-02 12:00 | 402 | 961.1439 | 957.2315 | 1.393977 | 424.7833 | 398.6133 |  | 961.1439 | 957.2315 | 1.393977 | 40.92544 | 137.0268 | 78.17258
| 2014-09-02 13:00 | 399 | 951.4911 | 959.1222 | 1.399177 | 426.8933 | 398.085 |  | 951.4911 | 959.1222 | 1.399177 | 41.46558 | 136.4724 | 79.17808
| 2014-09-02 14:00 | 399 | 983.3585 | 976.4627 | 1.400523 | 435.2317 | 404.0017 |  | 983.3585 | 976.4627 | 1.400523 | 41.60549 | 139.9872 | 81.5698
| 2014-09-02 15:00 | 402 | 1028.549 | 1036.207 | 1.404201 | 445.1517 | 412.7983 |  | 1028.549 | 1036.207 | 1.404201 | 41.98747 | 147.4826 | 86.95399
| 2014-09-02 16:00 | 399 | 1038.776 | 1045.522 | 1.402735 | 445.8933 | 413.2733 |  | 1038.776 | 1045.522 | 1.402735 | 41.83527 | 148.8785 | 87.36756
| 2014-09-02 17:00 | 399 | 1040.371 | 1037.165 | 1.399233 | 441.795 | 415.8167 |  | 1040.371 | 1037.165 | 1.399233 | 41.47147 | 148.3954 | 86.1113
| 2014-09-02 18:00 | 310 | 924.1347 | 929.7895 | 1.368888 | 420.7967 | 389.7 |  | 924.1347 | 929.7895 | 1.368888 | 38.31929 | 132.4232 | 69.46232
| 2014-09-02 19:00 | 302 | 692.9458 | 698.1289 | 1.248041 | 364.0767 | 342.2133 |  | 692.9458 | 698.1289 | 1.248041 | 25.76595 | 99.36248 | 31.95196
| 2014-09-02 20:00 | 380 | 1020.783 | 1058.823 | 1.442479 | 454.695 | 419.9367 |  | 1020.783 | 1058.823 | 1.442479 | 45.96373 | 148.5432 | 98.4867
| 2014-09-02 21:00 | 147 | 343.1357 | 370.9588 | 1.146759 | 184.3167 | 179.02 |  | 343.1357 | 370.9588 | 1.146759 | 15.24505 | 51.00675 | 8.917209
| 2014-09-02 22:00 | 400 | 989.6824 | 990.2292 | 1.419792 | 444.6617 | 409.7733 |  | 989.6824 | 990.2292 | 1.419792 | 43.60712 | 141.4223 | 87.55885
| 2014-09-02 23:00 | 398 | 988.1931 | 989.2034 | 1.39813 | 436.0217 | 406.7683 |  | 988.1931 | 989.2034 | 1.39813 | 41.3569 | 141.2426 | 81.66976
| 2014-09-03 | 403 | 969.6081 | 969.5897 | 1.400691 | 431.0517 | 401.84 |  | 969.6081 | 969.5897 | 1.400691 | 41.62292 | 138.5141 | 80.75493
| 2014-09-03 01:00 | 399 | 941.1424 | 952.4143 | 1.40018 | 426.875 | 396.9967 |  | 941.1424 | 952.4143 | 1.40018 | 41.5698 | 135.254 | 78.72488
| 2014-09-03 02:00 | 401 | 965.9622 | 977.4181 | 1.398813 | 430.0667 | 400.1367 |  | 965.9622 | 977.4181 | 1.398813 | 41.42778 | 138.8129 | 80.44164
| 2014-09-03 03:00 | 397 | 952.0684 | 948.6446 | 1.402091 | 429.2083 | 397.4267 |  | 952.0684 | 948.6446 | 1.402091 | 41.7683 | 135.7652 | 79.50811
| 2014-09-03 04:00 | 402 | 933.9269 | 941.9337 | 1.400799 | 426.32 | 394.4267 |  | 933.9269 | 941.9337 | 1.400799 | 41.6341 | 133.99 | 78.14433
| 2014-09-03 05:00 | 399 | 973.1014 | 963.4479 | 1.39791 | 431.71 | 401.295 |  | 973.1014 | 963.4479 | 1.39791 | 41.33404 | 138.325 | 79.92593
| 2014-09-03 06:00 | 399 | 939.3601 | 937.2079 | 1.403658 | 426.2767 | 397.6983 |  | 939.3601 | 937.2079 | 1.403658 | 41.93114 | 134.0406 | 78.89226
| 2014-09-03 07:00 | 402 | 911.2973 | 920.7006 | 1.400996 | 421.09 | 395.2867 |  | 911.2973 | 920.7006 | 1.400996 | 41.6546 | 130.857 | 76.36543
| 2014-09-03 08:00 | 346 | 866.2074 | 867.8257 | 1.354435 | 406.7483 | 383.6 |  | 866.2074 | 867.8257 | 1.354435 | 36.81791 | 123.8595 | 61.76558
| 2014-09-03 09:00 | 398 | 870.2912 | 874.1379 | 1.351498 | 407.2983 | 379.3617 |  | 870.2912 | 874.1379 | 1.351498 | 36.51288 | 124.6021 | 61.48752
| 2014-09-03 10:00 | 404 | 926.3661 | 924.9907 | 1.398007 | 426.6533 | 396.7517 |  | 926.3661 | 924.9907 | 1.398007 | 41.34414 | 132.2398 | 76.4338
| 2014-09-03 11:00 | 399 | 917.527 | 922.2682 | 1.402417 | 424.49 | 392.6267 |  | 917.527 | 922.2682 | 1.402417 | 41.80222 | 131.4139 | 77.04032
| 2014-09-03 12:00 | 399 | 891.2723 | 893.071 | 1.399771 | 416.665 | 387.8617 |  | 891.2723 | 893.071 | 1.399771 | 41.52729 | 127.4531 | 74.0868
| 2014-09-03 13:00 | 402 | 883.4114 | 885.1807 | 1.398649 | 415.14 | 386.6917 |  | 883.4114 | 885.1807 | 1.398649 | 41.41079 | 126.328 | 73.16812
| 2014-09-03 14:00 | 400 | 867.4159 | 863.3173 | 1.401636 | 413.33 | 387.1133 |  | 867.4159 | 863.3173 | 1.401636 | 41.72109 | 123.6238 | 72.29248
| 2014-09-03 15:00 | 399 | 861.3118 | 861.0957 | 1.397548 | 411.5617 | 385.6333 |  | 861.3118 | 861.0957 | 1.397548 | 41.2964 | 123.0291 | 71.00464
| 2014-09-03 16:00 | 402 | 854.0942 | 856.5193 | 1.40439 | 409.3433 | 384.65 |  | 854.0942 | 856.5193 | 1.40439 | 42.00717 | 122.1867 | 72.08338
| 2014-09-03 17:00 | 398 | 866.4449 | 868.902 | 1.399758 | 411.935 | 385.9283 |  | 866.4449 | 868.902 | 1.399758 | 41.52597 | 123.9534 | 72.0495
| 2014-09-03 18:00 | 400 | 888.2185 | 892.7387 | 1.400632 | 414.6133 | 389.0533 |  | 888.2185 | 892.7387 | 1.400632 | 41.61682 | 127.2112 | 74.15126
| 2014-09-03 19:00 | 402 | 888.6025 | 899.1416 | 1.398864 | 415.1783 | 388.3333 |  | 888.6025 | 899.1416 | 1.398864 | 41.43311 | 127.696 | 74.0117
| 2014-09-03 20:00 | 399 | 881.7344 | 889.0294 | 1.400787 | 413.44 | 387.0733 |  | 881.7344 | 889.0294 | 1.400787 | 41.63283 | 126.4831 | 73.76333
| 2014-09-03 21:00 | 399 | 880.9313 | 890.896 | 1.403186 | 415.8283 | 389.025 |  | 880.9313 | 890.896 | 1.403186 | 41.88203 | 126.5591 | 74.37658
| 2014-09-03 22:00 | 402 | 887.0049 | 884.3895 | 1.397248 | 414.2 | 388.5533 |  | 887.0049 | 884.3895 | 1.397248 | 41.26528 | 126.5282 | 72.95341
| 2014-09-03 23:00 | 399 | 883.798 | 881.8029 | 1.402301 | 415.0283 | 388.4217 |  | 883.798 | 881.8029 | 1.402301 | 41.79018 | 126.1143 | 73.90606
| 2014-09-04 | 399 | 856.5876 | 855.3206 | 1.399495 | 411.5133 | 387.1583 |  | 856.5876 | 855.3206 | 1.399495 | 41.49871 | 122.2792 | 71.01637
| 2014-09-04 01:00 | 399 | 854.46 | 857.7566 | 1.395585 | 411.565 | 385.4483 |  | 854.46 | 857.7566 | 1.395585 | 41.09245 | 122.3012 | 70.13727
| 2014-09-04 02:00 | 402 | 870.5353 | 871.1972 | 1.403377 | 414.0533 | 390.5517 |  | 870.5353 | 871.1972 | 1.403377 | 41.90187 | 124.4095 | 73.15787
| 2014-09-04 03:00 | 399 | 918.2986 | 919.3966 | 1.39752 | 421.285 | 395.2633 |  | 918.2986 | 919.3966 | 1.39752 | 41.29349 | 131.2639 | 75.75043
| 2014-09-04 04:00 | 399 | 913.6156 | 909.4627 | 1.403726 | 420.4217 | 393.31 |  | 913.6156 | 909.4627 | 1.403726 | 41.93817 | 130.2199 | 76.66005
| 2014-09-04 05:00 | 402 | 929.9723 | 919.5478 | 1.399578 | 421.7933 | 396.5733 |  | 929.9723 | 919.5478 | 1.399578 | 41.50724 | 132.1086 | 76.74531
| 2014-09-04 06:00 | 400 | 937.0484 | 937.8618 | 1.400047 | 421.8 | 398.0567 |  | 937.0484 | 937.8618 | 1.400047 | 41.55598 | 133.9222 | 77.91634
| 2014-09-04 07:00 | 398 | 937.0016 | 930.6617 | 1.402243 | 421.56 | 396.75 |  | 937.0016 | 930.6617 | 1.402243 | 41.78407 | 133.4045 | 78.16359
| 2014-09-04 08:00 | 282 | 842.6861 | 862.0523 | 1.243809 | 380.305 | 365.7933 |  | 842.6861 | 862.0523 | 1.243809 | 25.32636 | 121.767 | 38.35802
| 2014-09-04 09:00 | 398 | 886.8661 | 884.4723 | 1.395004 | 414.2867 | 389.11 |  | 886.8661 | 884.4723 | 1.395004 | 41.03211 | 126.5242 | 72.42237
| 2014-09-04 10:00 | 409 | 923.328 | 930.0159 | 1.40095 | 421.0683 | 395.3733 |  | 923.328 | 930.0159 | 1.40095 | 41.64979 | 132.3817 | 77.24376
| 2014-09-04 11:00 | 412 | 911.2093 | 915.7721 | 1.401715 | 419.225 | 397.6317 |  | 911.2093 | 915.7721 | 1.401715 | 41.72928 | 130.4987 | 76.33202
| 2014-09-04 12:00 | 409 | 929.6412 | 920.5418 | 1.401261 | 423.6883 | 397.875 |  | 929.6412 | 920.5418 | 1.401261 | 41.68213 | 132.1559 | 77.18903
| 2014-09-04 13:00 | 408 | 970.7851 | 981.2751 | 1.400883 | 430.1333 | 402.6283 |  | 970.7851 | 981.2751 | 1.400883 | 41.64284 | 139.4329 | 81.34061
| 2014-09-04 14:00 | 412 | 991.3593 | 990.0895 | 1.399914 | 435.78 | 410.62 |  | 991.3593 | 990.0895 | 1.399914 | 41.54216 | 141.5321 | 82.3086
| 2014-09-04 15:00 | 409 | 1001.166 | 999.1206 | 1.401668 | 434.7717 | 408.1467 |  | 1001.166 | 999.1206 | 1.401668 | 41.72442 | 142.8776 | 83.56025
| 2014-09-04 16:00 | 410 | 1011.971 | 1007.931 | 1.398837 | 435.7233 | 408.9917 |  | 1011.971 | 1007.931 | 1.398837 | 41.43031 | 144.2787 | 83.61563
| 2014-09-04 17:00 | 412 | 993.2845 | 984.4218 | 1.402426 | 435.4667 | 411.305 |  | 993.2845 | 984.4218 | 1.402426 | 41.80317 | 141.2647 | 82.81769
| 2014-09-04 18:00 | 409 | 977.3241 | 981.6032 | 1.396435 | 431.0067 | 407.385 |  | 977.3241 | 981.6032 | 1.396435 | 41.18077 | 139.9234 | 80.46469
| 2014-09-04 19:00 | 409 | 971.7047 | 975.3339 | 1.399403 | 429.3033 | 405.3483 |  | 971.7047 | 975.3339 | 1.399403 | 41.48912 | 139.0742 | 80.74647
| 2014-09-04 20:00 | 412 | 985.9754 | 981.1656 | 1.40011 | 431.835 | 406.1017 |  | 985.9754 | 981.1656 | 1.40011 | 41.56253 | 140.5101 | 81.76578
| 2014-09-04 21:00 | 409 | 1004.424 | 996.4429 | 1.402652 | 436.71 | 411.4367 |  | 1004.424 | 996.4429 | 1.402652 | 41.82655 | 142.9191 | 83.84787
| 2014-09-04 22:00 | 409 | 999.1246 | 1001.649 | 1.396131 | 432.8467 | 407.3783 |  | 999.1246 | 1001.649 | 1.396131 | 41.14917 | 142.9124 | 82.10265
| 2014-09-04 23:00 | 409 | 1003.996 | 986.9828 | 1.403698 | 435.6967 | 409.6233 |  | 1003.996 | 986.9828 | 1.403698 | 41.93524 | 142.2128 | 83.71268
| 2014-09-05 | 412 | 1018.692 | 1034.452 | 1.397425 | 440.6217 | 411.34 |  | 1018.692 | 1034.452 | 1.397425 | 41.28367 | 146.6531 | 84.60541
| 2014-09-05 01:00 | 409 | 1027.4 | 1026.291 | 1.401975 | 440.9983 | 412.4267 |  | 1027.4 | 1026.291 | 1.401975 | 41.75631 | 146.6922 | 85.87555
| 2014-09-05 02:00 | 408 | 1014.35 | 1011.155 | 1.399835 | 438.3883 | 412.955 |  | 1014.35 | 1011.155 | 1.399835 | 41.534 | 144.6789 | 84.11743
| 2014-09-05 03:00 | 413 | 1007.926 | 998.2859 | 1.400774 | 439.9883 | 413.9817 |  | 1007.926 | 998.2859 | 1.400774 | 41.63154 | 143.3009 | 83.56787
| 2014-09-05 04:00 | 409 | 1026.623 | 1032.575 | 1.397815 | 442.3883 | 413.4717 |  | 1026.623 | 1032.575 | 1.397815 | 41.32419 | 147.0856 | 84.9619
| 2014-09-05 05:00 | 409 | 1037.39 | 1039.97 | 1.403155 | 443.1717 | 413.5467 |  | 1037.39 | 1039.97 | 1.403155 | 41.87886 | 148.3828 | 87.1935
| 2014-09-05 06:00 | 412 | 1039.857 | 1038.898 | 1.400703 | 443.3467 | 415.7267 |  | 1039.857 | 1038.898 | 1.400703 | 41.62419 | 148.4824 | 86.56994
| 2014-09-05 07:00 | 410 | 1058.606 | 1061.422 | 1.394583 | 443.4567 | 417.255 |  | 1058.606 | 1061.422 | 1.394583 | 40.98842 | 151.4306 | 86.56039
| 2014-09-05 08:00 | 360 | 923.2771 | 921.6577 | 1.351256 | 414.7667 | 389.75 |  | 923.2771 | 921.6577 | 1.351256 | 36.48771 | 131.7811 | 64.97365
| 2014-09-05 09:00 | 412 | 1029.804 | 1025.594 | 1.398559 | 441.32 | 415.8217 |  | 1029.804 | 1025.594 | 1.398559 | 41.40144 | 146.8141 | 85.00883
| 2014-09-05 10:00 | 409 | 1004.193 | 1005.517 | 1.398207 | 435.26 | 409.5567 |  | 1004.193 | 1005.517 | 1.398207 | 41.3649 | 143.5507 | 83.02501
| 2014-09-05 11:00 | 409 | 955.8902 | 964.5075 | 1.40134 | 426.5167 | 401.0033 |  | 955.8902 | 964.5075 | 1.40134 | 41.69032 | 137.1713 | 80.13862
| 2014-09-05 12:00 | 413 | 949.3792 | 948.5341 | 1.400329 | 424.3883 | 398.58 |  | 949.3792 | 948.5341 | 1.400329 | 41.58533 | 135.5652 | 78.94392
| 2014-09-05 13:00 | 409 | 948.4728 | 937.3407 | 1.400299 | 423 | 398.925 |  | 948.4728 | 937.3407 | 1.400299 | 41.58221 | 134.701 | 78.43307
| 2014-09-05 14:00 | 409 | 947.6997 | 951.6528 | 1.39736 | 424.4117 | 399.4967 |  | 947.6997 | 951.6528 | 1.39736 | 41.27688 | 135.668 | 78.2515
| 2014-09-05 15:00 | 412 | 963.213 | 951.8283 | 1.403994 | 426.42 | 401.535 |  | 963.213 | 951.8283 | 1.403994 | 41.96599 | 136.7887 | 80.59586
| 2014-09-05 16:00 | 409 | 953.9295 | 954.6833 | 1.399767 | 426.07 | 400.4683 |  | 953.9295 | 954.6833 | 1.399767 | 41.52695 | 136.3295 | 79.24569
| 2014-09-05 17:00 | 409 | 961.2802 | 971.8739 | 1.400667 | 429.7567 | 400.975 |  | 961.2802 | 971.8739 | 1.400667 | 41.62036 | 138.0824 | 80.49688
| 2014-09-05 18:00 | 412 | 960.5163 | 962.0363 | 1.402005 | 428.7567 | 401.6983 |  | 960.5163 | 962.0363 | 1.402005 | 41.75935 | 137.3252 | 80.39949
| 2014-09-05 19:00 | 409 | 975.1787 | 972.996 | 1.398759 | 428.52 | 403.51 |  | 975.1787 | 972.996 | 1.398759 | 41.42223 | 139.1553 | 80.62621
| 2014-09-05 20:00 | 409 | 971.0887 | 984.5107 | 1.400741 | 430.59 | 407 |  | 971.0887 | 984.5107 | 1.400741 | 41.62805 | 139.6857 | 81.45085
| 2014-09-05 21:00 | 409 | 972.256 | 980.8843 | 1.399837 | 427.25 | 404.09 |  | 972.256 | 980.8843 | 1.399837 | 41.53421 | 139.51 | 81.11272
| 2014-09-05 22:00 | 413 | 963.27 | 970.567 | 1.402211 | 427.03 | 403.025 |  | 963.27 | 970.567 | 1.402211 | 41.78082 | 138.1312 | 80.92492
| 2014-09-05 23:00 | 409 | 968.0217 | 983.529 | 1.396981 | 428.0617 | 402.795 |  | 968.0217 | 983.529 | 1.396981 | 41.23751 | 139.3965 | 80.30355
| 2014-09-06 | 409 | 972.7993 | 961.6341 | 1.399952 | 427.6817 | 404.03 |  | 972.7993 | 961.6341 | 1.399952 | 41.5461 | 138.1738 | 80.36539
| 2014-09-06 01:00 | 412 | 965.1214 | 973.6242 | 1.400124 | 429.63 | 401.3333 |  | 965.1214 | 973.6242 | 1.400124 | 41.56399 | 138.4818 | 80.58912
| 2014-09-06 02:00 | 409 | 965.9032 | 958.5361 | 1.399699 | 427.8933 | 401.0917 |  | 965.9032 | 958.5361 | 1.399699 | 41.51989 | 137.4599 | 79.88536
| 2014-09-06 03:00 | 409 | 958.5753 | 966.0646 | 1.400725 | 425.7567 | 400.45 |  | 958.5753 | 966.0646 | 1.400725 | 41.62638 | 137.4743 | 80.15726
| 2014-09-06 04:00 | 412 | 956.4065 | 956.7263 | 1.401864 | 426.315 | 400.0933 |  | 956.4065 | 956.7263 | 1.401864 | 41.74479 | 136.6523 | 79.96968
| 2014-09-06 05:00 | 409 | 941.0915 | 924.6314 | 1.398709 | 424.5833 | 398.9283 |  | 941.0915 | 924.6314 | 1.398709 | 41.41697 | 133.2659 | 77.20131
| 2014-09-06 06:00 | 409 | 980.4822 | 980.2458 | 1.39956 | 430.6317 | 403.4317 |  | 980.4822 | 980.2458 | 1.39956 | 41.50536 | 140.052 | 81.35513
| 2014-09-06 07:00 | 375 | 933.8699 | 936.4563 | 1.372221 | 417.1633 | 394.99 |  | 933.8699 | 936.4563 | 1.372221 | 38.66547 | 133.5947 | 70.8821
| 2014-09-06 08:00 | 409 | 933.4188 | 935.7649 | 1.382577 | 421.88 | 397.8683 |  | 933.4188 | 935.7649 | 1.382577 | 39.74128 | 133.5131 | 73.35931
| 2014-09-06 09:00 | 409 | 988.6824 | 999.9735 | 1.405066 | 436.4717 | 408.59 |  | 988.6824 | 999.9735 | 1.405066 | 42.07734 | 142.0468 | 83.98012
| 2014-09-06 10:00 | 408 | 984.2847 | 981.7171 | 1.393926 | 432.4967 | 403.195 |  | 984.2847 | 981.7171 | 1.393926 | 40.92021 | 140.4287 | 80.10019
| 2014-09-06 11:00 | 409 | 941.8774 | 937.6663 | 1.400227 | 425.8833 | 398 |  | 941.8774 | 937.6663 | 1.400227 | 41.57466 | 134.2531 | 78.15403
| 2014-09-06 12:00 | 409 | 933.7652 | 938.7663 | 1.402169 | 423.575 | 398.4583 |  | 933.7652 | 938.7663 | 1.402169 | 41.77639 | 133.7522 | 78.34877
| 2014-09-06 13:00 | 413 | 952.4595 | 953.3084 | 1.399554 | 430.3983 | 403.1933 |  | 952.4595 | 953.3084 | 1.399554 | 41.50484 | 136.1263 | 79.07341
| 2014-09-06 14:00 | 408 | 969.8492 | 966.7329 | 1.398824 | 429.5767 | 401.6883 |  | 969.8492 | 966.7329 | 1.398824 | 41.42896 | 138.3273 | 80.1632
| 2014-09-06 15:00 | 409 | 965.418 | 954.6811 | 1.400172 | 427.8667 | 401.87 |  | 965.418 | 954.6811 | 1.400172 | 41.56903 | 137.1499 | 79.82649
| 2014-09-06 16:00 | 413 | 966.451 | 968.2153 | 1.396838 | 428.735 | 404.985 |  | 966.451 | 968.2153 | 1.396838 | 41.22261 | 138.1904 | 79.57185
| 2014-09-06 17:00 | 407 | 989.9377 | 980.3373 | 1.406416 | 434.45 | 407.1883 |  | 989.9377 | 980.3373 | 1.406416 | 42.21759 | 140.7339 | 83.56146
| 2014-09-06 18:00 | 409 | 973.3923 | 979.5781 | 1.398823 | 429.2933 | 400.4833 |  | 973.3923 | 979.5781 | 1.398823 | 41.42883 | 139.4979 | 80.84125
| 2014-09-06 19:00 | 409 | 992.0465 | 1000.502 | 1.399609 | 435.9583 | 409.0917 |  | 992.0465 | 1000.502 | 1.399609 | 41.51052 | 142.3249 | 82.68864
| 2014-09-06 20:00 | 412 | 985.421 | 994.221 | 1.400167 | 433.45 | 405.535 |  | 985.421 | 994.221 | 1.400167 | 41.5685 | 141.403 | 82.30059
| 2014-09-06 21:00 | 409 | 985.745 | 985.4733 | 1.402869 | 432.8433 | 405.855 |  | 985.745 | 985.4733 | 1.402869 | 41.84914 | 140.8013 | 82.66284
| 2014-09-06 22:00 | 409 | 976.6883 | 986.9735 | 1.397894 | 431.87 | 405.0233 |  | 976.6883 | 986.9735 | 1.397894 | 41.33238 | 140.2616 | 81.04074
| 2014-09-06 23:00 | 413 | 991.0628 | 976.9377 | 1.39773 | 433.53 | 406.2467 |  | 991.0628 | 976.9377 | 1.39773 | 41.31529 | 140.5715 | 81.17666
| 2014-09-07 | 409 | 963.1133 | 955.0722 | 1.399827 | 429.9767 | 403.9217 |  | 963.1133 | 955.0722 | 1.399827 | 41.53316 | 137.0133 | 79.65846
| 2014-09-07 01:00 | 408 | 938.6959 | 938.489 | 1.398522 | 425.3767 | 397.9083 |  | 938.6959 | 938.489 | 1.398522 | 41.39763 | 134.0846 | 77.62899
| 2014-09-07 02:00 | 412 | 894.3496 | 889.6053 | 1.400043 | 417.2433 | 392.6867 |  | 894.3496 | 889.6053 | 1.400043 | 41.55564 | 127.4254 | 74.13569
| 2014-09-07 03:00 | 410 | 893.9249 | 891.6671 | 1.401518 | 418.1633 | 393.73 |  | 893.9249 | 891.6671 | 1.401518 | 41.70883 | 127.5423 | 74.55573
| 2014-09-07 04:00 | 409 | 908.8619 | 914.0801 | 1.400843 | 421.7083 | 394.265 |  | 908.8619 | 914.0801 | 1.400843 | 41.63872 | 130.2101 | 75.9507
| 2014-09-07 05:00 | 412 | 934.5739 | 938.3284 | 1.39939 | 427.9133 | 401.0767 |  | 934.5739 | 938.3284 | 1.39939 | 41.48777 | 133.7787 | 77.66869
| 2014-09-07 06:00 | 409 | 996.0632 | 996.0423 | 1.400319 | 437.9517 | 410.0767 |  | 996.0632 | 996.0423 | 1.400319 | 41.58425 | 142.2932 | 82.85908
| 2014-09-07 07:00 | 408 | 984.5177 | 985.7316 | 1.401448 | 431.3233 | 409.7033 |  | 984.5177 | 985.7316 | 1.401448 | 41.70149 | 140.7321 | 82.24729
| 2014-09-07 08:00 | 249 | 1001.841 | 117.6245 | 1.052333 | 458.35 | 56.14167 |  | 1001.841 | 117.6245 |  |  | 79.96184
| 2014-09-07 09:00 | 353 | 978.912 | 630.7986 | 1.261316 | 435.8183 | 280.4083 |  | 978.912 | 630.7986 | 1.261316 | 27.14494 | 114.9793 | 39.36703
| 2014-09-07 10:00 | 408 | 945.1784 | 952.3354 | 1.399066 | 426.3533 | 402.7717 |  | 945.1784 | 952.3354 | 1.399066 | 41.45406 | 135.5367 | 78.60715
| 2014-09-07 11:00 | 412 | 959.4385 | 963.9188 | 1.400879 | 428.8583 | 404.6483 |  | 959.4385 | 963.9188 | 1.400879 | 41.64242 | 137.3827 | 80.14354
| 2014-09-07 12:00 | 410 | 968.4189 | 965.2866 | 1.400995 | 429.77 | 401.7267 |  | 968.4189 | 965.2866 | 1.400995 | 41.65444 | 138.1218 | 80.60465
| 2014-09-07 13:00 | 408 | 935.4493 | 940.6914 | 1.397287 | 425.73 | 399.205 |  | 935.4493 | 940.6914 | 1.397287 | 41.26932 | 134.01 | 77.27702
| 2014-09-07 14:00 | 413 | 949.9763 | 959.2768 | 1.401375 | 426.34 | 404.6867 |  | 949.9763 | 959.2768 | 1.401375 | 41.69393 | 136.3752 | 79.68245
| 2014-09-07 15:00 | 408 | 948.4454 | 958.3787 | 1.398859 | 426.4717 | 402.9367 |  | 948.4454 | 958.3787 | 1.398859 | 41.43264 | 136.2017 | 78.94038
| 2014-09-07 16:00 | 411 | 1025.898 | 1022.63 | 1.399862 | 444.69 | 416.6367 |  | 1025.898 | 1022.63 | 1.399862 | 41.5368 | 146.3234 | 85.08089
| 2014-09-07 17:00 | 410 | 985.6118 | 989.4078 | 1.399526 | 438.05 | 408.8917 |  | 985.6118 | 989.4078 | 1.399526 | 41.5019 | 141.0728 | 81.93933
| 2014-09-07 18:00 | 409 | 1019.328 | 1015.939 | 1.399098 | 442.065 | 414.1667 |  | 1019.328 | 1015.939 | 1.399098 | 41.45744 | 145.3762 | 84.32259
| 2014-09-07 19:00 | 409 | 994.254 | 995.7846 | 1.400868 | 438.9783 | 412.785 |  | 994.254 | 995.7846 | 1.400868 | 41.64126 | 142.1456 | 82.91907
| 2014-09-07 20:00 | 409 | 1010.065 | 1015.106 | 1.403516 | 443.66 | 413.4633 |  | 1010.065 | 1015.106 | 1.403516 | 41.91635 | 144.655 | 85.10093
| 2014-09-07 21:00 | 412 | 1066.597 | 1070.506 | 1.394986 | 450.965 | 425.3167 |  | 1066.597 | 1070.506 | 1.394986 | 41.03026 | 152.6502 | 87.37186
| 2014-09-07 22:00 | 404 | 1016.908 | 1011.858 | 1.402163 | 443.65 | 414.7 |  | 1016.908 | 1011.858 | 1.402163 | 41.77586 | 144.9118 | 84.88437
| 2014-09-07 23:00 | 409 | 1060.338 | 1092.853 | 1.400703 | 457.9783 | 428.6683 |  | 1060.338 | 1092.853 | 1.400703 | 41.62419 | 153.7994 | 89.6699
| 2014-09-08 | 413 | 1084.266 | 1100.912 | 1.399869 | 457.0433 | 422.9233 |  | 1084.266 | 1100.912 | 1.399869 | 41.53751 | 156.0842 | 90.75838
| 2014-09-08 01:00 | 410 | 961.0234 | 958.0372 | 1.397235 | 427.9217 | 403.465 |  | 961.0234 | 958.0372 | 1.397235 | 41.26391 | 137.0758 | 79.03154
| 2014-09-08 02:00 | 408 | 899.4583 | 909.9567 | 1.403203 | 416.5233 | 393.8083 |  | 899.4583 | 909.9567 | 1.403203 | 41.88388 | 129.2439 | 75.95873
| 2014-09-08 03:00 | 415 | 923.7364 | 931.6273 | 1.397769 | 420.4083 | 397.2267 |  | 923.7364 | 931.6273 | 1.397769 | 41.31941 | 132.526 | 76.54039
| 2014-09-08 04:00 | 407 | 896.2534 | 904.8001 | 1.402426 | 417.3233 | 396.505 |  | 896.2534 | 904.8001 | 1.402426 | 41.80309 | 128.6467 | 75.42006
| 2014-09-08 05:00 | 408 | 907.6346 | 912.3767 | 1.397409 | 416.8217 | 398.7167 |  | 907.6346 | 912.3767 | 1.397409 | 41.28198 | 130.0008 | 74.99461
| 2014-09-08 06:00 | 412 | 882.2426 | 892.3223 | 1.403664 | 413.95 | 393.6767 |  | 882.2426 | 892.3223 | 1.403664 | 41.93177 | 126.7546 | 74.60542
| 2014-09-08 07:00 | 409 | 914.8872 | 918.2172 | 1.399424 | 416.5233 | 397.6283 |  | 914.8872 | 918.2172 | 1.399424 | 41.49131 | 130.936 | 76.02663
| 2014-09-08 08:00 | 377 | 863.5177 | 876.5646 | 1.360788 | 403.43 | 386.8417 |  | 863.5177 | 876.5646 | 1.360788 | 37.47788 | 124.2916 | 63.38803
| 2014-09-08 09:00 | 414 | 906.6443 | 908.178 | 1.402542 | 415.775 | 396.7833 |  | 906.6443 | 908.178 | 1.402542 | 41.81514 | 129.6302 | 76.02482
| 2014-09-08 10:00 | 409 | 909.5125 | 909.2206 | 1.399387 | 415.1983 | 396.365 |  | 909.5125 | 909.2206 | 1.399387 | 41.48743 | 129.9095 | 75.42151
| 2014-09-08 11:00 | 409 | 909.1559 | 919.228 | 1.39755 | 412.425 | 393.4017 |  | 909.1559 | 919.228 | 1.39755 | 41.29666 | 130.5989 | 75.37404
| 2014-09-08 12:00 | 412 | 911.7128 | 906.9231 | 1.399792 | 413.7983 | 395.5117 |  | 911.7128 | 906.9231 | 1.399792 | 41.52954 | 129.9026 | 75.5159
| 2014-09-08 13:00 | 411 | 913.5739 | 905.4685 | 1.398251 | 416.0517 | 394.9383 |  | 913.5739 | 905.4685 | 1.398251 | 41.36944 | 129.9316 | 75.15877
| 2014-09-08 14:00 | 408 | 889.0384 | 894.3918 | 1.403103 | 412.3633 | 392.2467 |  | 889.0384 | 894.3918 | 1.403103 | 41.87342 | 127.3879 | 74.84382
| 2014-09-08 15:00 | 412 | 896.8231 | 899.2325 | 1.396816 | 412.8183 | 390.5233 |  | 896.8231 | 899.2325 | 1.396816 | 41.22034 | 128.2897 | 73.86563
| 2014-09-08 16:00 | 410 | 907.7323 | 906.3277 | 1.406015 | 419.1217 | 393.315 |  | 907.7323 | 906.3277 | 1.406015 | 42.17596 | 129.5757 | 76.83843
| 2014-09-08 17:00 | 409 | 926.5471 | 910.0746 | 1.395608 | 416.0517 | 396.3183 |  | 926.5471 | 910.0746 | 1.395608 | 41.09488 | 131.1873 | 75.23898
| 2014-09-08 18:00 | 409 | 912.8166 | 916.356 | 1.401645 | 418.0333 | 395.3033 |  | 912.8166 | 916.356 | 1.401645 | 41.72196 | 130.6552 | 76.40632
| 2014-09-08 19:00 | 412 | 922.9918 | 918.7881 | 1.401524 | 420.565 | 398.8683 |  | 922.9918 | 918.7881 | 1.401524 | 41.70942 | 131.5557 | 76.90318
| 2014-09-08 20:00 | 409 | 903.4577 | 904.7637 | 1.397513 | 415.6283 | 393.1733 |  | 903.4577 | 904.7637 | 1.397513 | 41.29275 | 129.1587 | 74.53379
| 2014-09-08 21:00 | 409 | 879.7223 | 882.6507 | 1.399263 | 409.4667 | 391.22 |  | 879.7223 | 882.6507 | 1.399263 | 41.47454 | 125.8838 | 73.05511
| 2014-09-08 22:00 | 413 | 900.3047 | 897.2672 | 1.402719 | 414.1933 | 394.5633 |  | 900.3047 | 897.2672 | 1.402719 | 41.83361 | 128.398 | 75.34498
| 2014-09-08 23:00 | 408 | 914.1756 | 900.5621 | 1.398365 | 415.9 | 398.69 |  | 914.1756 | 900.5621 | 1.398365 | 41.38125 | 129.6241 | 75.0084
| 2014-09-09 | 409 | 933.4335 | 937.213 | 1.401517 | 423.0667 | 401.665 |  | 933.4335 | 937.213 | 1.401517 | 41.7087 | 133.6176 | 78.10678
| 2014-09-09 01:00 | 412 | 998.2844 | 976.3823 | 1.39854 | 435.1983 | 410.705 |  | 998.2844 | 976.3823 | 1.39854 | 41.39945 | 141.0476 | 81.66487
| 2014-09-09 02:00 | 409 | 1049.45 | 1055.682 | 1.401196 | 446.71 | 418.5933 |  | 1049.45 | 1055.682 | 1.401196 | 41.67531 | 150.3666 | 87.80696
| 2014-09-09 03:00 | 409 | 1074.807 | 1077.759 | 1.398022 | 450.0783 | 422.4783 |  | 1074.807 | 1077.759 | 1.398022 | 41.34564 | 153.7547 | 88.87346
| 2014-09-09 04:00 | 412 | 1108.596 | 1113.803 | 1.400276 | 461.9083 | 433.0583 |  | 1108.596 | 1113.803 | 1.400276 | 41.57984 | 158.7428 | 92.42524
| 2014-09-09 05:00 | 408 | 1132.119 | 1123.274 | 1.403956 | 467.545 | 433.435 |  | 1132.119 | 1123.274 | 1.403956 | 41.96205 | 161.0995 | 94.90834
| 2014-09-09 06:00 | 409 | 1130.157 | 1115.978 | 1.399495 | 464.9117 | 431.3133 |  | 1130.157 | 1115.978 | 1.399495 | 41.49868 | 160.4382 | 93.17803
| 2014-09-09 07:00 | 411 | 1098.962 | 1113.369 | 1.400969 | 456.3217 | 428.96 |  | 1098.962 | 1113.369 | 1.400969 | 41.65177 | 158.0237 | 92.2113
| 2014-09-09 08:00 | 383 | 970.3334 | 983.794 | 1.41113 | 435.9117 | 413.3933 |  | 970.3334 | 983.794 | 1.41113 | 42.70727 | 139.5805 | 84.11892
| 2014-09-09 09:00 | 409 | 1018.077 | 1013.152 | 1.403651 | 439.84 | 414.47 |  | 1018.077 | 1013.152 | 1.403651 | 41.93035 | 145.0878 | 85.39224
| 2014-09-09 10:00 | 414 | 1047.05 | 1054.085 | 1.396722 | 443.9233 | 421.8533 |  | 1047.05 | 1054.085 | 1.396722 | 41.21057 | 150.081 | 86.38619
| 2014-09-09 11:00 | 409 | 955.0871 | 952.8192 | 1.401936 | 426.2967 | 402.545 |  | 955.0871 | 952.8192 | 1.401936 | 41.75221 | 136.279 | 79.76946
| 2014-09-09 12:00 | 408 | 914.7112 | 932.646 | 1.399746 | 422.1733 | 396.325 |  | 914.7112 | 932.646 | 1.399746 | 41.52478 | 131.9541 | 76.69721
| 2014-09-09 13:00 | 412 | 992.7866 | 998.8856 | 1.39819 | 435.9967 | 409.61 |  | 992.7866 | 998.8856 | 1.39819 | 41.36308 | 142.2623 | 82.27517
| 2014-09-09 14:00 | 408 | 975.5215 | 971.4584 | 1.401663 | 431.2017 | 408.5317 |  | 975.5215 | 971.4584 | 1.401663 | 41.72389 | 139.07 | 81.33209
| 2014-09-09 15:00 | 409 | 1049.702 | 1068.283 | 1.398757 | 446.9267 | 418.175 |  | 1049.702 | 1068.283 | 1.398757 | 41.42202 | 151.2847 | 87.65334
| 2014-09-09 16:00 | 409 | 1074.983 | 1083.806 | 1.4029 | 452.5367 | 425.6833 |  | 1074.983 | 1083.806 | 1.4029 | 41.85239 | 154.1992 | 90.53764
| 2014-09-09 17:00 | 413 | 1108.392 | 1130.314 | 1.401509 | 463.3733 | 428.6017 |  | 1108.392 | 1130.314 | 1.401509 | 41.70788 | 159.9076 | 93.47236
| 2014-09-09 18:00 | 408 | 1102.364 | 1108.709 | 1.395597 | 459.21 | 428.8033 |  | 1102.364 | 1108.709 | 1.395597 | 41.09372 | 157.9338 | 90.57543
| 2014-09-09 19:00 | 409 | 1114.221 | 1116.65 | 1.402518 | 461.3117 | 429.3783 |  | 1114.221 | 1116.65 | 1.402518 | 41.81266 | 159.348 | 93.44641
| 2014-09-09 20:00 | 411 | 1130.424 | 1117.478 | 1.398271 | 464.9817 | 433.44 |  | 1130.424 | 1117.478 | 1.398271 | 41.37156 | 160.5645 | 92.8844
| 2014-09-09 21:00 | 410 | 1126.748 | 1119.281 | 1.404531 | 467.1817 | 433.21 |  | 1126.748 | 1119.281 | 1.404531 | 42.02178 | 160.4306 | 94.68759
| 2014-09-09 22:00 | 383 | 1108.508 | 1104.148 | 1.422602 | 461.955 | 433.8267 |  | 1108.508 | 1104.148 | 1.422602 | 43.89901 | 158.0469 | 98.70158
| 2014-09-09 23:00 | 347 | 801.7258 | 791.2828 | 1.394359 | 404.4717 | 376.1567 |  | 801.7258 | 791.2828 | 1.394359 | 40.96512 | 113.7863 | 64.99483
| 2014-09-10 | 348 | 762.4063 | 763.6386 | 1.400997 | 400.94 | 369.1333 |  | 762.4063 | 763.6386 | 1.400997 | 41.65468 | 109.0032 | 63.61218
| 2014-09-10 01:00 | 350 | 736.9217 | 739.1172 | 1.399994 | 397.1483 | 367.4967 |  | 736.9217 | 739.1172 | 1.399994 | 41.55046 | 105.4314 | 61.32982
| 2014-09-10 02:00 | 352 | 737.9533 | 741.6795 | 1.402009 | 399.135 | 367.485 |  | 737.9533 | 741.6795 | 1.402009 | 41.75977 | 105.6881 | 61.87777
| 2014-09-10 03:00 | 350 | 746.1453 | 746.3276 | 1.396763 | 398.3783 | 367.6917 |  | 746.1453 | 746.3276 | 1.396763 | 41.2149 | 106.6052 | 61.36991
| 2014-09-10 04:00 | 349 | 747.9128 | 753.8436 | 1.399687 | 400 | 370.235 |  | 747.9128 | 753.8436 | 1.399687 | 41.5186 | 107.2683 | 62.33688
| 2014-09-10 05:00 | 351 | 735.288 | 741.0451 | 1.399515 | 399.0667 | 366.32 |  | 735.288 | 741.0451 | 1.399515 | 41.50072 | 105.4524 | 61.24765
| 2014-09-10 06:00 | 0 | 374.2916 | 434.2387 | 1.085687 | 206.2067 | 203.7033 |  | 374.2916 | 434.2387 |  |  | 57.75216
| 2014-09-10 07:00 | 0 | 0 | 0.009889773 | 1 | 0 | 0 | [5 empty] | 0
| 2014-09-10 08:00 | 0 | 0 | 0.01034919 | 1 | 0 | 0 | [5 empty] | 0
| 2014-09-10 09:00 | 1 | 267.2435 | 0.008545296 | 1 | 0 | 0 | 1 |  |  |  |  | 0
| 2014-09-10 10:00 | 0 | 942.8392 | 0.007657731 | 1 | 0 | 0 | 1 |  |  |  |  | 0
| 2014-09-10 11:00 | 238 | 824.4266 | 477.3125 | 1.120917 | 229.9267 | 221.8267 |  | 824.4266 | 477.3125 | 1.120917 | 12.56057 | 92.98137 | 13.09118
| 2014-09-10 12:00 | 409 | 919.3037 | 904.456 | 1.400935 | 428.2783 | 401.6617 |  | 919.3037 | 904.456 | 1.400935 | 41.64823 | 130.2685 | 76.00709
| 2014-09-10 13:00 | 408 | 993.5429 | 1003.291 | 1.403747 | 441.7917 | 412.9733 |  | 993.5429 | 1003.291 | 1.403747 | 41.94031 | 142.631 | 83.97196
| 2014-09-10 14:00 | 413 | 1083.998 | 1088.365 | 1.396549 | 457.5767 | 426.3083 |  | 1083.998 | 1088.365 | 1.396549 | 41.19268 | 155.1688 | 89.26492
| 2014-09-10 15:00 | 408 | 1069.675 | 1075.926 | 1.399906 | 452.47 | 424.4633 |  | 1069.675 | 1075.926 | 1.399906 | 41.54135 | 153.2573 | 89.12519
| 2014-09-10 16:00 | 410 | 1034.824 | 1034.66 | 1.40127 | 446.6717 | 416.2633 |  | 1034.824 | 1034.66 | 1.40127 | 41.683 | 147.8203 | 86.34052
| 2014-09-10 17:00 | 409 | 1030.943 | 1034.591 | 1.400025 | 447.16 | 414.395 |  | 1030.943 | 1034.591 | 1.400025 | 41.55368 | 147.5381 | 85.83205
| 2014-09-10 18:00 | 411 | 1035.114 | 1032.721 | 1.401275 | 447.1433 | 416.5 |  | 1035.114 | 1032.721 | 1.401275 | 41.68353 | 147.7025 | 86.27314
| 2014-09-10 19:00 | 410 | 993.0826 | 988.5987 | 1.39773 | 438.4767 | 409.3767 |  | 993.0826 | 988.5987 | 1.39773 | 41.31534 | 141.5487 | 81.7411
| 2014-09-10 20:00 | 409 | 1026.1 | 1034.074 | 1.40292 | 443.455 | 415.6267 |  | 1026.1 | 1034.074 | 1.40292 | 41.8544 | 147.1553 | 86.40715
| 2014-09-10 21:00 | 413 | 994.0968 | 997.4169 | 1.40109 | 437.3717 | 411.2933 |  | 994.0968 | 997.4169 | 1.40109 | 41.66437 | 142.251 | 83.03979
| 2014-09-10 22:00 | 409 | 985.83 | 986.7267 | 1.40028 | 434.735 | 407.395 |  | 985.83 | 986.7267 | 1.40028 | 41.58023 | 140.8969 | 82.03578
| 2014-09-10 23:00 | 409 | 1014.899 | 1020.754 | 1.397776 | 441.275 | 413.455 |  | 1014.899 | 1020.754 | 1.397776 | 41.32012 | 145.4038 | 83.97982
| 2014-09-11 | 411 | 1037.233 | 1032.197 | 1.401538 | 443.88 | 419.39 |  | 1037.233 | 1032.197 | 1.401538 | 41.71084 | 147.8164 | 86.41247
| 2014-09-11 01:00 | 410 | 1012.342 | 1006.789 | 1.39727 | 439.285 | 409.565 |  | 1012.342 | 1006.789 | 1.39727 | 41.2675 | 144.2237 | 83.162
| 2014-09-11 02:00 | 409 | 988.4596 | 989.4191 | 1.40346 | 438.6 | 407.4083 |  | 988.4596 | 989.4191 | 1.40346 | 41.91059 | 141.2771 | 83.09896
| 2014-09-11 03:00 | 412 | 968.922 | 967.5175 | 1.396759 | 434.2233 | 404.0583 |  | 968.922 | 967.5175 | 1.396759 | 41.21448 | 138.3171 | 79.6246
| 2014-09-11 04:00 | 409 | 978.8017 | 973.1068 | 1.399475 | 435.7983 | 406.7 |  | 978.8017 | 973.1068 | 1.399475 | 41.49654 | 139.422 | 80.96705
| 2014-09-11 05:00 | 409 | 982.6215 | 979.6282 | 1.399641 | 435.0817 | 407.87 |  | 982.6215 | 979.6282 | 1.399641 | 41.51379 | 140.1607 | 81.43952
| 2014-09-11 06:00 | 412 | 986.0222 | 983.1519 | 1.400347 | 436.595 | 407.015 |  | 986.0222 | 983.1519 | 1.400347 | 41.58718 | 140.6553 | 81.9127
| 2014-09-11 07:00 | 409 | 974.9905 | 991.4773 | 1.399409 | 435.2183 | 404.1267 |  | 974.9905 | 991.4773 | 1.399409 | 41.48973 | 140.462 | 81.55376
| 2014-09-11 08:00 | 358 | 820.587 | 800.2427 | 1.367746 | 405.3217 | 381.9983 |  | 820.587 | 800.2427 | 1.367746 | 38.20062 | 115.7735 | 60.49021
| 2014-09-11 09:00 | 412 | 929.541 | 933.4795 | 1.40546 | 428.45 | 398.8417 |  | 929.541 | 933.4795 | 1.40546 | 42.11831 | 133.0729 | 78.77331
| 2014-09-11 10:00 | 409 | 931.3939 | 931.0598 | 1.401232 | 427.3717 | 399.365 |  | 931.3939 | 931.0598 | 1.401232 | 41.67906 | 133.0324 | 77.69361
| 2014-09-11 11:00 | 409 | 956.8271 | 958.7091 | 1.399486 | 430.72 | 404.0817 |  | 956.8271 | 958.7091 | 1.399486 | 41.49773 | 136.824 | 79.46122
| 2014-09-11 12:00 | 413 | 960.6327 | 952.474 | 1.403078 | 429.65 | 405.155 |  | 960.6327 | 952.474 | 1.403078 | 41.87086 | 136.6505 | 80.27953
| 2014-09-11 13:00 | 408 | 962.6754 | 965.3375 | 1.395176 | 431.2933 | 406.765 |  | 962.6754 | 965.3375 | 1.395176 | 41.05003 | 137.7152 | 78.87228
| 2014-09-11 14:00 | 410 | 969.4209 | 977.025 | 1.402257 | 434.5117 | 407.415 |  | 969.4209 | 977.025 | 1.402257 | 41.78553 | 139.0319 | 81.46436
| 2014-09-11 15:00 | 412 | 988.6966 | 993.67 | 1.401184 | 439.5217 | 409.5467 |  | 988.6966 | 993.67 | 1.401184 | 41.6741 | 141.5976 | 82.68319
| 2014-09-11 16:00 | 409 | 994.2077 | 985.6209 | 1.40021 | 438.7367 | 408.6417 |  | 994.2077 | 985.6209 | 1.40021 | 41.57289 | 141.4163 | 82.31951
| 2014-09-11 17:00 | 409 | 979.8199 | 972.0291 | 1.400888 | 435.7117 | 407.92 |  | 979.8199 | 972.0291 | 1.400888 | 41.6434 | 139.4178 | 81.3332
| 2014-09-11 18:00 | 412 | 991.5089 | 973.3934 | 1.400638 | 438.295 | 406.1383 |  | 991.5089 | 973.3934 | 1.400638 | 41.61743 | 140.3502 | 81.81147
| 2014-09-11 19:00 | 409 | 1002.62 | 1005.154 | 1.400861 | 439.8133 | 408.97 |  | 1002.62 | 1005.154 | 1.400861 | 41.64057 | 143.4124 | 83.65628
| 2014-09-11 20:00 | 409 | 988.1707 | 989.7595 | 1.398152 | 438.9933 | 407.6233 |  | 988.1707 | 989.7595 | 1.398152 | 41.35911 | 141.2807 | 81.69744
| 2014-09-11 21:00 | 409 | 970.8293 | 965.5893 | 1.399698 | 433.8733 | 407.495 |  | 970.8293 | 965.5893 | 1.399698 | 41.51971 | 138.3156 | 80.38217
| 2014-09-11 22:00 | 413 | 960.7609 | 959.4475 | 1.399212 | 434.16 | 403.875 |  | 960.7609 | 959.4475 | 1.399212 | 41.4693 | 137.1577 | 79.58491
| 2014-09-11 23:00 | 409 | 946.7689 | 951.93 | 1.400091 | 432.51 | 401.96 |  | 946.7689 | 951.93 | 1.400091 | 41.56055 | 135.6214 | 78.91609
| 2014-09-12 | 408 | 953.961 | 949.6778 | 1.400778 | 432.2933 | 404.6767 |  | 953.961 | 949.6778 | 1.400778 | 41.63196 | 135.9742 | 79.29626
| 2014-09-12 01:00 | 413 | 928.3767 | 929.9769 | 1.398477 | 426.1083 | 397.2483 |  | 928.3767 | 929.9769 | 1.398477 | 41.39288 | 132.7395 | 76.8389
| 2014-09-12 02:00 | 409 | 945.2969 | 947.6695 | 1.40242 | 429.735 | 400.39 |  | 945.2969 | 947.6695 | 1.40242 | 41.80246 | 135.2119 | 79.26741
| 2014-09-12 03:00 | 409 | 950.6137 | 938.8505 | 1.397254 | 429.5383 | 401.145 |  | 950.6137 | 938.8505 | 1.397254 | 41.26591 | 134.9617 | 77.81755
| 2014-09-12 04:00 | 412 | 948.8675 | 949.1121 | 1.402365 | 429.9217 | 402.9183 |  | 948.8675 | 949.1121 | 1.402365 | 41.79675 | 135.57 | 79.46337
| 2014-09-12 05:00 | 409 | 976.3867 | 971.4324 | 1.397675 | 432.7533 | 404.935 |  | 976.3867 | 971.4324 | 1.397675 | 41.30963 | 139.1299 | 80.33008
| 2014-09-12 06:00 | 409 | 953.9996 | 944.3178 | 1.401751 | 428.145 | 401.4467 |  | 953.9996 | 944.3178 | 1.401751 | 41.73306 | 135.5941 | 79.32171
| 2014-09-12 07:00 | 412 | 939.825 | 940.7251 | 1.399459 | 427.4283 | 400.155 |  | 939.825 | 940.7251 | 1.399459 | 41.49496 | 134.325 | 78.00321
| 2014-09-12 08:00 | 353 | 890.397 | 921.2742 | 1.365321 | 412.6383 | 392.55 |  | 890.397 | 921.2742 | 1.365321 | 37.94875 | 129.4051 | 67.04766
| 2014-09-12 09:00 | 357 | 819.2182 | 600.8469 | 1.260673 | 401.9883 | 279.02 |  | 819.2182 | 600.8469 | 1.260673 | 27.07816 | 101.4332 | 34.62596
| 2014-09-12 10:00 | 412 | 928.1875 | 934.0318 | 1.399612 | 421.9283 | 400.5917 |  | 928.1875 | 934.0318 | 1.399612 | 41.51086 | 133.0157 | 77.28092
| 2014-09-12 11:00 | 409 | 931.4295 | 929.2444 | 1.401128 | 423.9383 | 402.8467 |  | 931.4295 | 929.2444 | 1.401128 | 41.66828 | 132.9053 | 77.59355
| 2014-09-12 12:00 | 409 | 963.5045 | 961.6304 | 1.399704 | 429.8167 | 406.7683 |  | 963.5045 | 961.6304 | 1.399704 | 41.52037 | 137.5096 | 79.91541
| 2014-09-12 13:00 | 412 | 987.3467 | 983.3317 | 1.397714 | 431.5867 | 411.515 |  | 987.3467 | 983.3317 | 1.397714 | 41.31365 | 140.7627 | 81.28297
| 2014-09-12 14:00 | 409 | 987.8681 | 985.6957 | 1.400458 | 433.4083 | 414.33 |  | 987.8681 | 985.6957 | 1.400458 | 41.59873 | 140.9688 | 82.12461
| 2014-09-12 15:00 | 410 | 927.2775 | 930.558 | 1.399366 | 420.4983 | 401.1983 |  | 927.2775 | 930.558 | 1.399366 | 41.48529 | 132.7025 | 77.03795
| 2014-09-12 16:00 | 412 | 895.3618 | 895.3472 | 1.401412 | 413.315 | 395.5217 |  | 895.3618 | 895.3472 | 1.401412 | 41.69777 | 127.9078 | 74.74386
| 2014-09-12 17:00 | 409 | 892.2281 | 882.2834 | 1.398738 | 413.5417 | 397.5233 |  | 892.2281 | 882.2834 | 1.398738 | 41.42001 | 126.7508 | 73.43402
| 2014-09-12 18:00 | 409 | 893.7911 | 894.459 | 1.400241 | 416.0167 | 396.3883 |  | 893.7911 | 894.459 | 1.400241 | 41.57614 | 127.7321 | 74.36132
| 2014-09-12 19:00 | 413 | 902.0788 | 908.7551 | 1.401765 | 420.0617 | 398.6183 |  | 902.0788 | 908.7551 | 1.401765 | 41.73451 | 129.3453 | 75.66957
| 2014-09-12 20:00 | 409 | 905.1097 | 911.0405 | 1.397836 | 416.8817 | 397.9017 |  | 905.1097 | 911.0405 | 1.397836 | 41.32628 | 129.725 | 74.93869
| 2014-09-12 21:00 | 409 | 885.0924 | 887.5177 | 1.400886 | 416.105 | 394.7483 |  | 885.0924 | 887.5177 | 1.400886 | 41.64311 | 126.615 | 73.86368
| 2014-09-12 22:00 | 413 | 880.9272 | 883.7148 | 1.40057 | 416.0483 | 394.4783 |  | 880.9272 | 883.7148 | 1.40057 | 41.61032 | 126.0459 | 73.45722
| 2014-09-12 23:00 | 409 | 877.9588 | 879.0138 | 1.402177 | 415.5283 | 393.3933 |  | 877.9588 | 879.0138 | 1.402177 | 41.77723 | 125.498 | 73.51558
| 2014-09-13 | 409 | 894.6319 | 890.4751 | 1.400388 | 417.2167 | 392.7267 |  | 894.6319 | 890.4751 | 1.400388 | 41.59138 | 127.5076 | 74.26562
| 2014-09-13 01:00 | 408 | 922.1276 | 916.6796 | 1.398005 | 424.8083 | 399.62 |  | 922.1276 | 916.6796 | 1.398005 | 41.3439 | 131.3434 | 75.91513
| 2014-09-13 02:00 | 413 | 952.9188 | 948.7167 | 1.402421 | 431.1367 | 405.2217 |  | 952.9188 | 948.7167 | 1.402421 | 41.80257 | 135.8311 | 79.63069
| 2014-09-13 03:00 | 409 | 985.8284 | 987.425 | 1.401194 | 438.5 | 409.7483 |  | 985.8284 | 987.425 | 1.401194 | 41.67513 | 140.9467 | 82.30571
| 2014-09-13 04:00 | 409 | 952.3939 | 954.0709 | 1.398495 | 431.06 | 401.84 |  | 952.3939 | 954.0709 | 1.398495 | 41.39475 | 136.1761 | 78.83278
| 2014-09-13 05:00 | 412 | 966.8579 | 969.4639 | 1.398814 | 432.9733 | 403.9983 |  | 966.8579 | 969.4639 | 1.398814 | 41.42793 | 138.3087 | 80.14986
| 2014-09-13 06:00 | 409 | 966.5161 | 965.8223 | 1.399579 | 434.415 | 407.055 |  | 966.5161 | 965.8223 | 1.399579 | 41.5074 | 138.0242 | 80.18223
| 2014-09-13 07:00 | 409 | 1020.376 | 1024.108 | 1.398349 | 444.985 | 417.7317 |  | 1020.376 | 1024.108 | 1.398349 | 41.37962 | 146.0346 | 84.5002
| 2014-09-13 08:00 | 382 | 948.191 | 892.1467 | 1.363139 | 438.5433 | 366.05 |  | 948.191 | 892.1467 | 1.363139 | 37.72208 | 131.4527 | 67.59356
| 2014-09-13 09:00 | 370 | 1054.52 | 819.0036 | 1.323249 | 455.6783 | 348.4917 |  | 1054.52 | 819.0036 | 1.323249 | 33.57844 | 133.8231 | 59.46117
| 2014-09-13 10:00 | 410 | 1031.857 | 1028.783 | 1.396843 | 438.2917 | 420.6317 |  | 1031.857 | 1028.783 | 1.396843 | 41.22317 | 147.1886 | 84.75454
| 2014-09-13 11:00 | 412 | 989.7953 | 1000.387 | 1.401408 | 433.9733 | 414.4183 |  | 989.7953 | 1000.387 | 1.401408 | 41.69737 | 142.1559 | 83.06883
| 2014-09-13 12:00 | 409 | 1001.842 | 990.5029 | 1.397936 | 433.8817 | 414.8517 |  | 1001.842 | 990.5029 | 1.397936 | 41.33669 | 142.3103 | 82.23549
| 2014-09-13 13:00 | 409 | 994.2377 | 995.917 | 1.402895 | 433.88 | 412.8933 |  | 994.2377 | 995.917 | 1.402895 | 41.85184 | 142.1539 | 83.46385
| 2014-09-13 14:00 | 412 | 1001.123 | 996.9867 | 1.397837 | 435.7817 | 412.2067 |  | 1001.123 | 996.9867 | 1.397837 | 41.32644 | 142.7221 | 82.44718
| 2014-09-13 15:00 | 409 | 986.8228 | 991.3036 | 1.402171 | 433.1717 | 409.94 |  | 986.8228 | 991.3036 | 1.402171 | 41.77668 | 141.2947 | 82.76772
| 2014-09-13 16:00 | 409 | 998.7711 | 1003.743 | 1.397658 | 434.0717 | 412.985 |  | 998.7711 | 1003.743 | 1.397658 | 41.30784 | 143.0367 | 82.58114
| 2014-09-13 17:00 | 412 | 984.4826 | 988.1459 | 1.404399 | 432.855 | 411.64 |  | 984.4826 | 988.1459 | 1.404399 | 42.00807 | 140.902 | 83.12669
| 2014-09-13 18:00 | 407 | 1018.071 | 1015.91 | 1.397558 | 437.1417 | 419.3383 |  | 1018.071 | 1015.91 | 1.397558 | 41.29746 | 145.2844 | 83.85174
| 2014-09-13 19:00 | 409 | 1007.316 | 1013.836 | 1.402504 | 436.1 | 414.0267 |  | 1007.316 | 1013.836 | 1.402504 | 41.8112 | 144.368 | 84.6579
| 2014-09-13 20:00 | 412 | 993.8725 | 1002.959 | 1.397059 | 430.8183 | 411.3183 |  | 993.8725 | 1002.959 | 1.397059 | 41.2456 | 142.6308 | 82.18749
| 2014-09-13 21:00 | 410 | 948.4983 | 943.0135 | 1.399879 | 422.125 | 403.2117 |  | 948.4983 | 943.0135 | 1.399879 | 41.53857 | 135.108 | 78.56392
| 2014-09-13 22:00 | 408 | 940.3647 | 945.7259 | 1.401624 | 422.32 | 401.425 |  | 940.3647 | 945.7259 | 1.401624 | 41.71985 | 134.7208 | 78.77871
| 2014-09-13 23:00 | 409 | 934.9126 | 930.5287 | 1.402126 | 423.0283 | 402.3217 |  | 934.9126 | 930.5287 | 1.402126 | 41.77192 | 133.2458 | 78.04138
| 2014-09-14 | 413 | 962.2721 | 964.4946 | 1.396958 | 429.6067 | 406.235 |  | 962.2721 | 964.4946 | 1.396958 | 41.23508 | 137.6262 | 79.27773
| 2014-09-14 01:00 | 409 | 950.3141 | 954.2323 | 1.402057 | 426.1817 | 404.36 |  | 950.3141 | 954.2323 | 1.402057 | 41.76479 | 136.039 | 79.65984
| 2014-09-14 02:00 | 409 | 959.4675 | 956.5119 | 1.396927 | 426.4233 | 403.0933 |  | 959.4675 | 956.5119 | 1.396927 | 41.23186 | 136.8557 | 78.82597
| 2014-09-14 03:00 | 414 | 980.1053 | 981.4703 | 1.402162 | 432.9133 | 404.6683 |  | 980.1053 | 981.4703 | 1.402162 | 41.77567 | 140.1125 | 82.07267
| 2014-09-14 04:00 | 409 | 983.4653 | 987.0162 | 1.40066 | 435.855 | 409.08 |  | 983.4653 | 987.0162 | 1.40066 | 41.61965 | 140.7487 | 82.04939
| 2014-09-14 05:00 | 409 | 987.7139 | 1004.347 | 1.402653 | 437.6583 | 412.59 |  | 987.7139 | 1004.347 | 1.402653 | 41.82671 | 142.2901 | 83.47927
| 2014-09-14 06:00 | 412 | 999.7284 | 988.4858 | 1.400712 | 433.5367 | 411.24 |  | 999.7284 | 988.4858 | 1.400712 | 41.62509 | 142.0153 | 82.80169
| 2014-09-14 07:00 | 409 | 1020.983 | 1016.243 | 1.399218 | 440.6417 | 413.93 |  | 1020.983 | 1016.243 | 1.399218 | 41.46994 | 145.5161 | 84.43647
| 2014-09-14 08:00 | 256 | 596.0789 | 618.1365 | 1.295944 | 303.8133 | 298.1767 |  | 596.0789 | 618.1365 | 1.295944 | 30.74205 | 86.72967 | 34.55309
| 2014-09-14 09:00 | 220 | 529.2826 | 553.0504 | 1.200681 | 259.9767 | 250.3383 |  | 529.2826 | 553.0504 | 1.200681 | 20.84628 | 77.3095 | 19.35036
| 2014-09-14 10:00 | 410 | 1007.522 | 1011.974 | 1.401324 | 448.1983 | 416.2367 |  | 1007.522 | 1011.974 | 1.401324 | 41.68865 | 144.2497 | 84.26965
| 2014-09-14 11:00 | 409 | 1035.138 | 1029.459 | 1.398596 | 449.095 | 416.7083 |  | 1035.138 | 1029.459 | 1.398596 | 41.40532 | 147.4712 | 85.39959
| 2014-09-14 12:00 | 412 | 1056.453 | 1051.491 | 1.398408 | 452.79 | 423.48 |  | 1056.453 | 1051.491 | 1.398408 | 41.38572 | 150.5674 | 87.13955
| 2014-09-14 13:00 | 409 | 1100.002 | 1094.564 | 1.402218 | 463.9233 | 432.2683 |  | 1100.002 | 1094.564 | 1.402218 | 41.78148 | 156.7547 | 91.83748
| 2014-09-14 14:00 | 407 | 1082.551 | 1083.766 | 1.398445 | 456.74 | 428.9517 |  | 1082.551 | 1083.766 | 1.398445 | 41.38963 | 154.7369 | 89.5635
| 2014-09-14 15:00 | 413 | 1056.565 | 1048.832 | 1.398661 | 449.0083 | 425.3867 |  | 1056.565 | 1048.832 | 1.398661 | 41.41203 | 150.3855 | 87.10538
| 2014-09-14 16:00 | 408 | 1014.271 | 1014.241 | 1.403406 | 445.0967 | 414.4867 |  | 1014.271 | 1014.241 | 1.403406 | 41.90494 | 144.8938 | 85.2115
| 2014-09-14 17:00 | 410 | 1018.873 | 1003.28 | 1.396732 | 442.06 | 414.1133 |  | 1018.873 | 1003.28 | 1.396732 | 41.21162 | 144.4396 | 83.1417
| 2014-09-14 18:00 | 409 | 1003.856 | 1009.721 | 1.402118 | 440.2383 | 411.3083 |  | 1003.856 | 1009.721 | 1.402118 | 41.7711 | 143.8269 | 84.23656
| 2014-09-14 19:00 | 412 | 1005.003 | 1002.334 | 1.400918 | 443.395 | 412.4283 |  | 1005.003 | 1002.334 | 1.400918 | 41.64644 | 143.3812 | 83.6532
| 2014-09-14 20:00 | 409 | 1033.886 | 1033.624 | 1.400734 | 446.745 | 418.5667 |  | 1033.886 | 1033.624 | 1.400734 | 41.62741 | 147.6792 | 86.11022
| 2014-09-14 21:00 | 409 | 1039.976 | 1042.11 | 1.398479 | 445.2117 | 417.2533 |  | 1039.976 | 1042.11 | 1.398479 | 41.39314 | 148.7204 | 86.09042
| 2014-09-14 22:00 | 413 | 1030.12 | 1028.385 | 1.402204 | 447.2717 | 419.2767 |  | 1030.12 | 1028.385 | 1.402204 | 41.78003 | 147.0361 | 86.13977
| 2014-09-14 23:00 | 408 | 1074.777 | 1070.409 | 1.400501 | 453.3 | 424.485 |  | 1074.777 | 1070.409 | 1.400501 | 41.60316 | 153.2276 | 89.27846
| 2014-09-15 | 409 | 1053.275 | 1053.242 | 1.400907 | 450.5017 | 423.085 |  | 1053.275 | 1053.242 | 1.400907 | 41.64538 | 150.4655 | 87.78356
| 2014-09-15 01:00 | 412 | 1079.122 | 1092.015 | 1.400379 | 456.895 | 427.43 |  | 1079.122 | 1092.015 | 1.400379 | 41.59046 | 155.0812 | 90.32299
| 2014-09-15 02:00 | 409 | 1072.39 | 1077.353 | 1.398352 | 453.2033 | 427.56 |  | 1072.39 | 1077.353 | 1.398352 | 41.37996 | 153.5531 | 88.85158
| 2014-09-15 03:00 | 409 | 1008.856 | 1012.599 | 1.402476 | 442.1683 | 412.4617 |  | 1008.856 | 1012.599 | 1.402476 | 41.80827 | 144.3896 | 84.66296
| 2014-09-15 04:00 | 413 | 1002.142 | 999.9009 | 1.397877 | 438.9233 | 412.0833 |  | 1002.142 | 999.9009 | 1.397877 | 41.33064 | 143.0031 | 82.62025
| 2014-09-15 05:00 | 409 | 1007.22 | 1014.526 | 1.401257 | 442.81 | 411.7067 |  | 1007.22 | 1014.526 | 1.401257 | 41.68165 | 144.4105 | 84.34536
| 2014-09-15 06:00 | 409 | 950.0867 | 950.5285 | 1.398487 | 431.4533 | 402.2933 |  | 950.0867 | 950.5285 | 1.398487 | 41.39391 | 135.7582 | 78.58884
| 2014-09-15 07:00 | 411 | 897.9365 | 896.4586 | 1.400815 | 420.68 | 394.9733 |  | 897.9365 | 896.4586 | 1.400815 | 41.63576 | 128.1711 | 74.75449
| 2014-09-15 08:00 | 365 | 876.1491 | 846.2179 | 1.369775 | 411.69 | 385.0533 |  | 876.1491 | 846.2179 | 1.369775 | 38.41146 | 123.0262 | 64.73034
| 2014-09-15 09:00 | 383 | 718.9303 | 734.6654 | 1.390292 | 390.5067 | 375.0117 |  | 718.9303 | 734.6654 | 1.390292 | 40.5427 | 103.8283 | 58.52404
| 2014-09-15 10:00 | 413 | 942.1744 | 940.5305 | 1.400407 | 430.0633 | 401.94 |  | 942.1744 | 940.5305 | 1.400407 | 41.59339 | 134.4789 | 78.33084
| 2014-09-15 11:00 | 409 | 1006.983 | 1001.945 | 1.397064 | 443.1717 | 413.4133 |  | 1006.983 | 1001.945 | 1.397064 | 41.24615 | 143.4949 | 82.68679
| 2014-09-15 12:00 | 408 | 1034.887 | 1032.592 | 1.401862 | 450.635 | 420.005 |  | 1034.887 | 1032.592 | 1.401862 | 41.74453 | 147.6771 | 86.42071
| 2014-09-15 13:00 | 413 | 1043.301 | 1050.621 | 1.396871 | 450.5083 | 419.47 |  | 1043.301 | 1050.621 | 1.396871 | 41.22608 | 149.5658 | 86.13123
| 2014-09-15 14:00 | 409 | 1035.238 | 1024.73 | 1.402711 | 450.02 | 421.15 |  | 1035.238 | 1024.73 | 1.402711 | 41.83271 | 147.1405 | 86.34087
| 2014-09-15 15:00 | 409 | 1044.096 | 1039.315 | 1.398986 | 450.385 | 422.4917 |  | 1044.096 | 1039.315 | 1.398986 | 41.44579 | 148.8151 | 86.28607
| 2014-09-15 16:00 | 412 | 975.8969 | 977.6784 | 1.399773 | 435.305 | 408.9417 |  | 975.8969 | 977.6784 | 1.399773 | 41.52758 | 139.5411 | 81.11413
| 2014-09-15 17:00 | 408 | 897.8505 | 889.8384 | 1.401785 | 419.9717 | 397.29 |  | 897.8505 | 889.8384 | 1.401785 | 41.73655 | 127.6921 | 74.7071
| 2014-09-15 18:00 | 408 | 955.5011 | 961.4165 | 1.403642 | 433.0333 | 405.6983 |  | 955.5011 | 961.4165 | 1.403642 | 41.9294 | 136.9227 | 80.58427
| 2014-09-15 19:00 | 410 | 1057.26 | 1091.987 | 1.40333 | 458.14 | 427.8717 |  | 1057.26 | 1091.987 | 1.40333 | 41.89704 | 153.5177 | 90.26127
| 2014-09-15 20:00 | 411 | 1048.326 | 1052.234 | 1.422198 | 458.545 | 426.7433 |  | 1048.326 | 1052.234 | 1.422198 | 43.85703 | 150.04 | 93.58506
| 2014-09-15 21:00 | 410 | 1069.79 | 1116.446 | 1.417931 | 463.59 | 435.09 |  | 1069.79 | 1116.446 | 1.417931 | 43.41374 | 156.1597 | 96.12829
| 2014-09-15 22:00 | 409 | 1088.355 | 1109.217 | 1.419911 | 467.525 | 435.3583 |  | 1088.355 | 1109.217 | 1.419911 | 43.61943 | 156.9694 | 97.22013
| 2014-09-15 23:00 | 412 | 1065.192 | 1075.163 | 1.418578 | 460.4483 | 430.735 |  | 1065.192 | 1075.163 | 1.418578 | 43.48095 | 152.8825 | 94.29962
| 2014-09-16 | 409 | 1048.62 | 1055.081 | 1.420359 | 457.785 | 424.9483 |  | 1048.62 | 1055.081 | 1.420359 | 43.66593 | 150.2644 | 93.19587
| 2014-09-16 01:00 | 409 | 1027.981 | 1018.802 | 1.420995 | 450.6983 | 419.82 |  | 1027.981 | 1018.802 | 1.420995 | 43.73202 | 146.1988 | 90.85228
| 2014-09-16 02:00 | 412 | 1037.205 | 1030.862 | 1.42192 | 452.1933 | 419.5367 |  | 1037.205 | 1030.862 | 1.42192 | 43.82808 | 147.7191 | 92.05855
| 2014-09-16 03:00 | 409 | 1029.58 | 1030.026 | 1.420306 | 450.6883 | 418.27 |  | 1029.58 | 1030.026 | 1.420306 | 43.66043 | 147.1147 | 91.22751
| 2014-09-16 04:00 | 409 | 1003.391 | 1008.058 | 1.419936 | 446.7367 | 416.9483 |  | 1003.391 | 1008.058 | 1.419936 | 43.62207 | 143.6749 | 88.99305
| 2014-09-16 05:00 | 412 | 1000.327 | 1001.153 | 1.417148 | 445.6317 | 413.58 |  | 1000.327 | 1001.153 | 1.417148 | 43.3324 | 142.9629 | 87.79124
| 2014-09-16 06:00 | 409 | 1008.313 | 1007.479 | 1.419613 | 448.68 | 417.5667 |  | 1008.313 | 1007.479 | 1.419613 | 43.58844 | 143.9851 | 89.09613
| 2014-09-16 07:00 | 409 | 1046.528 | 1043.913 | 1.421829 | 457.38 | 420.8517 |  | 1046.528 | 1043.913 | 1.421829 | 43.8187 | 149.3172 | 93.02869
| 2014-09-16 08:00 | 319 | 800.6282 | 910.4708 | 1.350091 | 407.8683 | 396.1283 |  | 800.6282 | 910.4708 | 1.350091 | 36.36671 | 122.2214 | 60.00871
| 2014-09-16 09:00 | 409 | 877.5759 | 881.794 | 1.428941 | 425.1083 | 398.0517 |  | 877.5759 | 881.794 | 1.428941 | 44.55748 | 125.6693 | 80.01365
| 2014-09-16 10:00 | 409 | 1055.79 | 1059.841 | 1.420952 | 460.395 | 424.4283 |  | 1055.79 | 1059.841 | 1.420952 | 43.72759 | 151.1165 | 93.89592
| 2014-09-16 11:00 | 412 | 1050.977 | 1050.25 | 1.406724 | 455.6433 | 421.7167 |  | 1050.977 | 1050.25 | 1.406724 | 42.24961 | 150.0877 | 89.20241
| 2014-09-16 12:00 | 409 | 1070.489 | 1068.44 | 1.413604 | 461.2817 | 428.8883 |  | 1070.489 | 1068.44 | 1.413604 | 42.96429 | 152.7806 | 92.79055
| 2014-09-16 13:00 | 409 | 1041.083 | 1080.837 | 1.410306 | 459.3833 | 431.2067 |  | 1041.083 | 1080.837 | 1.410306 | 42.62173 | 151.5657 | 91.10571
| 2014-09-16 14:00 | 412 | 1062.582 | 1121.711 | 1.410725 | 466.955 | 437.405 |  | 1062.582 | 1121.711 | 1.410725 | 42.66519 | 156.0209 | 93.90717
| 2014-09-16 15:00 | 409 | 1062.238 | 1113.137 | 1.409593 | 462.1733 | 434.3767 |  | 1062.238 | 1113.137 | 1.409593 | 42.54758 | 155.384 | 93.19114
| 2014-09-16 16:00 | 410 | 1020.546 | 1006.933 | 1.408502 | 446.94 | 418.1433 |  | 1020.546 | 1006.933 | 1.408502 | 42.43432 | 144.8199 | 86.5572
| 2014-09-16 17:00 | 412 | 971.5348 | 972.596 | 1.41107 | 440.745 | 409.27 |  | 971.5348 | 972.596 | 1.41107 | 42.70104 | 138.8665 | 83.67282
| 2014-09-16 18:00 | 409 | 1009.584 | 1015.785 | 1.405976 | 445.7567 | 414.2267 |  | 1009.584 | 1015.785 | 1.405976 | 42.17192 | 144.6692 | 85.77827
| 2014-09-16 19:00 | 409 | 988.1676 | 994.2711 | 1.407186 | 441.7733 | 409.0983 |  | 988.1676 | 994.2711 | 1.407186 | 42.29761 | 141.6028 | 84.28284
| 2014-09-16 20:00 | 408 | 1028.308 | 1030.286 | 1.413316 | 450.3383 | 415.9483 |  | 1028.308 | 1030.286 | 1.413316 | 42.93433 | 147.0424 | 89.225
| 2014-09-16 21:00 | 413 | 1079.092 | 1103.772 | 1.409373 | 463.6217 | 433.545 |  | 1079.092 | 1103.772 | 1.409373 | 42.52472 | 155.9188 | 93.4471
| 2014-09-16 22:00 | 409 | 1084.523 | 1116.885 | 1.409931 | 467.6817 | 439.9917 |  | 1084.523 | 1116.885 | 1.409931 | 42.58274 | 157.2434 | 94.40695
| 2014-09-16 23:00 | 409 | 1071.54 | 1110.391 | 1.422578 | 467.9983 | 433.63 |  | 1071.54 | 1110.391 | 1.422578 | 43.89645 | 155.8522 | 97.32366
| 2014-09-17 | 412 | 1073.713 | 1092.348 | 1.417919 | 465.455 | 435.51 |  | 1073.713 | 1092.348 | 1.417919 | 43.41252 | 154.7187 | 95.23778
| 2014-09-17 01:00 | 408 | 1062.945 | 1072.287 | 1.419969 | 463.7183 | 434.46 |  | 1062.945 | 1072.287 | 1.419969 | 43.62548 | 152.5166 | 94.47922
| 2014-09-17 02:00 | 332 | 830.1284 | 831.8598 | 1.341785 | 403.805 | 380.6033 |  | 830.1284 | 831.8598 | 1.341785 | 35.50391 | 118.7134 | 56.55345
| 2014-09-17 03:00 | 413 | 1051.569 | 1068.722 | 1.40161 | 459.1367 | 427.2 |  | 1051.569 | 1068.722 | 1.40161 | 41.7184 | 151.4493 | 88.55687
| 2014-09-17 04:00 | 408 | 1074.79 | 1114.27 | 1.397115 | 466.4067 | 432.205 |  | 1074.79 | 1114.27 | 1.397115 | 41.25146 | 156.3614 | 90.11584
| 2014-09-17 05:00 | 406 | 1044.577 | 1080.15 | 1.401665 | 460.2233 | 429.1533 |  | 1044.577 | 1080.15 | 1.401665 | 41.72403 | 151.7662 | 88.75757
| 2014-09-17 06:00 | 274 | 683.6947 | 695.9664 | 1.268959 | 295.3167 | 276.0433 |  | 683.6947 | 695.9664 | 1.268959 | 27.93888 | 98.54722 | 34.93823
| 2014-09-17 07:00 | 0 | 0 | 0.01416866 | 1 | 0 | 0 | [5 empty] | 0
| 2014-09-17 08:00 | 1 | 0 | 0.01485838 | 1 | 0 | 0 | [5 empty] | 0
| 2014-09-17 09:00 | 0 | 0 | 0.01405212 | 1 | 0 | 0 | [5 empty] | 0
| 2014-09-17 10:00 | 0 | 0 | 0.01602671 | 1 | 0 | 0 | [5 empty] | 0
| 2014-09-17 11:00 | 0 | 0 | 0.01024467 | 1 | 0 | 0 | [5 empty] | 0
| 2014-09-17 12:00 | 0 | 0 | 0.01082352 | 1 | 0 | 0 | [5 empty] | 0
| 2014-09-17 13:00 | 1 | 0 | 0.01186338 | 1 | 0 | 0 | [5 empty] | 0
| 2014-09-17 14:00 | 0 | 0 | 0.01365136 | 1 | 0 | 0 | [5 empty] | 0
| 2014-09-17 15:00 | 0 | 0 | 0.01257667 | 1 | 0 | 0 | [5 empty] | 0
| 2014-09-17 16:00 | 0 | 0 | 0.0122086 | 1 | 0 | 0 | [5 empty] | 0
| 2014-09-17 17:00 | 0 | 0 | 0.01211316 | 1 | 0 | 0 | [5 empty] | 0
| 2014-09-17 18:00 | 1 | 0 | 55.59243 | 1.000271 | 0 | 23.99333 | [5 empty] | 0
| 2014-09-17 19:00 | 329 | 856.7417 | 936.188 | 1.237302 | 384.3367 | 380.72 |  | 856.7417 | 936.188 | 1.237302 | 24.65038 | 128.0664 | 39.0602
| 2014-09-17 20:00 | 409 | 1003.267 | 1004.156 | 1.37553 | 439.8517 | 416.09 |  | 1003.267 | 1004.156 | 1.37553 | 39.00919 | 143.3874 | 76.93922
| 2014-09-17 21:00 | 394 | 1033.947 | 890.6149 | 1.34789 | 450.555 | 366.99 |  | 1033.947 | 890.6149 | 1.34789 | 36.13801 | 137.4687 | 66.96107
| 2014-09-17 22:00 | 382 | 1069.403 | 842.7618 | 1.324047 | 472.9417 | 348.0883 |  | 1069.403 | 842.7618 | 1.324047 | 33.66128 | 136.5832 | 60.87394
| 2014-09-17 23:00 | 318 | 1031.973 | 782.7136 | 1.28428 | 428.9517 | 314.2567 |  | 1031.973 | 782.7136 | 1.28428 | 29.53034 | 129.6204 | 49.15884
| 2014-09-18 | 222 | 0 | 1029.054 | 1.443008 | 0 | 422.5833 |  |  | 1029.054 | 1.443008 | 46.01865 | 147.0078 | 97.6209
| 2014-09-18 01:00 | 209 | 0 | 1090.192 | 1.542918 | 0 | 449.4217 |  |  | 1090.192 | 1.542918 | 56.3971 | 155.7417 | 135.5204
| 2014-09-18 02:00 | 344 | 551.5028 | 760.3873 | 1.302255 | 311.2233 | 362.355 |  | 551.5028 | 760.3873 | 1.302255 | 31.39756 | 93.70643 | 38.31433
| 2014-09-18 03:00 | 347 | 797.4517 | 827.6173 | 1.352795 | 364.5383 | 352.5167 |  | 797.4517 | 827.6173 | 1.352795 | 36.64759 | 116.0764 | 57.54681
| 2014-09-18 04:00 | 179 | 389.0511 | 436.3691 | 1.15766 | 203.9033 | 206.6633 |  | 389.0511 | 436.3691 | 1.15766 | 16.37735 | 58.95859 | 11.1782
| 2014-09-18 05:00 | 408 | 861.4349 | 856.8701 | 1.409769 | 421.3333 | 391.5117 |  | 861.4349 | 856.8701 | 1.409769 | 42.56588 | 122.7361 | 73.65153
| 2014-09-18 06:00 | 408 | 922.0686 | 912.9657 | 1.39833 | 429.2183 | 398.22 |  | 922.0686 | 912.9657 | 1.39833 | 41.37761 | 131.0739 | 75.83874
| 2014-09-18 07:00 | 413 | 917.6404 | 929.7545 | 1.399422 | 429.3167 | 400.21 |  | 917.6404 | 929.7545 | 1.399422 | 41.49107 | 131.9568 | 76.61874
| 2014-09-18 08:00 | 411 | 924.8585 | 923.6562 | 1.399473 | 430.965 | 403.8083 |  | 924.8585 | 923.6562 | 1.399473 | 41.49638 | 132.0368 | 76.6778
| 2014-09-18 09:00 | 407 | 897.0799 | 900.0836 | 1.402161 | 425.1383 | 395.7817 |  | 897.0799 | 900.0836 | 1.402161 | 41.77557 | 128.3688 | 75.1934
| 2014-09-18 10:00 | 413 | 926.0538 | 926.9023 | 1.415878 | 433.5883 | 402.6 |  | 926.0538 | 926.9023 | 1.415878 | 43.20047 | 132.354 | 80.95642
| 2014-09-18 11:00 | 407 | 935.0439 | 935.1286 | 1.409624 | 430.1583 | 404.455 |  | 935.0439 | 935.1286 | 1.409624 | 42.55085 | 133.5837 | 80.12448
| 2014-09-18 12:00 | 407 | 928.7485 | 917.8275 | 1.436972 | 435.8917 | 405.4933 |  | 928.7485 | 917.8275 | 1.436972 | 45.3917 | 131.8983 | 86.03278
| 2014-09-18 13:00 | 277 | 644.2852 | 745.5775 | 1.295323 | 375 | 360.9983 |  | 644.2852 | 745.5775 | 1.295323 | 30.67754 | 99.27591 | 39.4496
| 2014-09-18 14:00 | 412 | 996.0937 | 1001.425 | 1.431386 | 453.2767 | 417.4667 |  | 996.0937 | 1001.425 | 1.431386 | 44.81146 | 142.6799 | 91.51848
| 2014-09-18 15:00 | 409 | 985.4139 | 969.4471 | 1.431727 | 447.71 | 413.0167 |  | 985.4139 | 969.4471 | 1.431727 | 44.8468 | 139.6329 | 89.65601
| 2014-09-18 16:00 | 409 | 1018.406 | 1021.547 | 1.428508 | 454.0533 | 419.2183 |  | 1018.406 | 1021.547 | 1.428508 | 44.51249 | 145.711 | 92.65243
| 2014-09-18 17:00 | 413 | 966.5746 | 976.9379 | 1.434262 | 445.6317 | 411.3383 |  | 966.5746 | 976.9379 | 1.434262 | 45.11019 | 138.8223 | 89.81782
| 2014-09-18 18:00 | 409 | 979.3301 | 976.384 | 1.430517 | 446.6617 | 412.8033 |  | 979.3301 | 976.384 | 1.430517 | 44.72119 | 139.6939 | 89.36836
| 2014-09-18 19:00 | 408 | 1008.578 | 1000.803 | 1.430805 | 450.5767 | 415.905 |  | 1008.578 | 1000.803 | 1.430805 | 44.75107 | 143.5272 | 91.90053
| 2014-09-18 20:00 | 413 | 1028.894 | 1031.464 | 1.428871 | 457.3867 | 423.105 |  | 1028.894 | 1031.464 | 1.428871 | 44.55018 | 147.1685 | 93.68225
| 2014-09-18 21:00 | 408 | 1054.451 | 1079.444 | 1.431544 | 464.0417 | 431.61 |  | 1054.451 | 1079.444 | 1.431544 | 44.82781 | 152.4211 | 97.81313
| 2014-09-18 22:00 | 363 | 863.2888 | 862.3084 | 1.418254 | 422.6867 | 388.8983 |  | 863.2888 | 862.3084 | 1.418254 | 43.44727 | 123.2569 | 75.95
| 2014-09-18 23:00 | 357 | 777.3898 | 776.6459 | 1.433966 | 409.2729 | 380.9576 |  | 777.3898 | 776.6459 | 1.433966 | 45.07941 | 111.0025 | 71.75464
| 2014-09-19 | 390 | 852.3384 | 871.547 | 1.431862 | 425.405 | 392.5883 |  | 852.3384 | 871.547 | 1.431862 | 44.86083 | 123.1347 | 79.09495
| 2014-09-19 01:00 | 406 | 1017.939 | 1035.026 | 1.433517 | 459.045 | 425.6583 |  | 1017.939 | 1035.026 | 1.433517 | 45.03284 | 146.6403 | 94.66421
| 2014-09-19 02:00 | 413 | 1003.585 | 1026 | 1.427506 | 456.35 | 418.535 |  | 1003.585 | 1026 | 1.427506 | 44.40837 | 144.9704 | 91.90138
| 2014-09-19 03:00 | 410 | 993.6314 | 999.7894 | 1.427664 | 452.3283 | 414.1017 |  | 993.6314 | 999.7894 | 1.427664 | 44.42483 | 142.3872 | 90.3073
| 2014-09-19 04:00 | 361 | 976.9065 | 776.4956 | 1.326492 | 450.6267 | 330.9483 |  | 976.9065 | 776.4956 | 1.326492 | 33.91527 | 125.243 | 56.34473
| 2014-09-19 05:00 | 411 | 999.2309 | 1005.429 | 1.42007 | 449.6817 | 417.295 |  | 999.2309 | 1005.429 | 1.42007 | 43.63594 | 143.19 | 88.72926
| 2014-09-19 06:00 | 354 | 1059.444 | 706.3781 | 1.273755 | 456.2533 | 285.3817 |  | 1059.444 | 706.3781 | 1.273755 | 28.43704 | 126.1301 | 45.68662
| 2014-09-19 07:00 | 233 | 1106.141 | 118.2543 | 1.029227 | 452.1283 | 50.875 |  | 1106.141 | 118.2543 |  |  | 87.45679
| 2014-09-19 08:00 | 243 | 502.0249 | 851.2083 | 1.290715 | 327.7033 | 374.67 |  | 502.0249 | 851.2083 | 1.290715 | 30.19882 | 96.65951 | 37.67601
| 2014-09-19 09:00 | 234 | 38.09873 | 937.2005 | 1.385344 | 53.68167 | 393.4867 |  |  | 937.2005 | 1.385344 | 40.02866 | 133.8858 | 74.24429
| 2014-09-19 10:00 | 256 | 0 | 1089.248 | 1.404287 | 0 | 423.505 |  |  | 1089.248 | 1.404287 | 41.99645 | 155.6069 | 91.76924
| 2014-09-19 11:00 | 340 | 471.6035 | 855.8421 | 1.358365 | 257.5633 | 383.4933 |  | 471.6035 | 855.8421 | 1.358365 | 37.22614 | 94.81754 | 47.94608
| 2014-09-19 12:00 | 407 | 970.6991 | 985.4009 | 1.422456 | 445.6317 | 412.5083 |  | 970.6991 | 985.4009 | 1.422456 | 43.88377 | 139.7214 | 87.21791
| 2014-09-19 13:00 | 410 | 1037.109 | 1025.122 | 1.404736 | 451.33 | 420.715 |  | 1037.109 | 1025.122 | 1.404736 | 42.04307 | 147.3022 | 86.99582
| 2014-09-19 14:00 | 412 | 1007.375 | 1020.423 | 1.39814 | 446.92 | 415.3317 |  | 1007.375 | 1020.423 | 1.39814 | 41.35787 | 144.8427 | 83.75395
| 2014-09-19 15:00 | 409 | 1020.693 | 1025.659 | 1.401577 | 450.4783 | 420.3317 |  | 1020.693 | 1025.659 | 1.401577 | 41.71496 | 146.168 | 85.45967
| 2014-09-19 16:00 | 408 | 1040.4 | 1070.063 | 1.399511 | 454.6767 | 425.255 |  | 1040.4 | 1070.063 | 1.399511 | 41.50037 | 150.7473 | 87.55442
| 2014-09-19 17:00 | 412 | 1073.906 | 1087.875 | 1.401875 | 460.08 | 430.9567 |  | 1073.906 | 1087.875 | 1.401875 | 41.74587 | 154.413 | 90.36631
| 2014-09-19 18:00 | 409 | 1063.908 | 1116.173 | 1.40002 | 464.7033 | 430.415 |  | 1063.908 | 1116.173 | 1.40002 | 41.55318 | 155.72 | 90.59057
| 2014-09-19 19:00 | 409 | 1078.489 | 1105.519 | 1.402929 | 468.1633 | 431.745 |  | 1078.489 | 1105.519 | 1.402929 | 41.85538 | 156.0006 | 91.60371
| 2014-09-19 20:00 | 409 | 1041.618 | 1059.434 | 1.396958 | 458.985 | 422.8217 |  | 1041.618 | 1059.434 | 1.396958 | 41.23508 | 150.0752 | 86.44879
| 2014-09-19 21:00 | 413 | 996.2834 | 1005.869 | 1.397667 | 448.625 | 409.0783 |  | 996.2834 | 1005.869 | 1.397667 | 41.30876 | 143.0109 | 82.56861
| 2014-09-19 22:00 | 407 | 1005.101 | 1033.223 | 1.406482 | 448.6783 | 416.44 |  | 1005.101 | 1033.223 | 1.406482 | 42.22446 | 145.5946 | 86.46562
| 2014-09-19 23:00 | 409 | 972.8481 | 984.2803 | 1.403438 | 446.43 | 406.6767 |  | 972.8481 | 984.2803 | 1.403438 | 41.90821 | 139.7949 | 82.22114
| 2014-09-20 | 413 | 980.5397 | 1024.531 | 1.402061 | 450.9967 | 417.2083 |  | 980.5397 | 1024.531 | 1.402061 | 41.76521 | 143.2193 | 83.86548
| 2014-09-20 01:00 | 409 | 1069.864 | 1110.641 | 1.405032 | 464.6983 | 431.4317 |  | 1069.864 | 1110.641 | 1.405032 | 42.07383 | 155.7503 | 92.07191
| 2014-09-20 02:00 | 409 | 1019.781 | 1037.426 | 1.399026 | 457.9317 | 418.2733 |  | 1019.781 | 1037.426 | 1.399026 | 41.44994 | 146.9434 | 85.21178
| 2014-09-20 03:00 | 413 | 1020.997 | 1033.382 | 1.398679 | 457.915 | 417.7867 |  | 1020.997 | 1033.382 | 1.398679 | 41.41385 | 146.7413 | 84.99943
| 2014-09-20 04:00 | 409 | 1038.535 | 1041.943 | 1.398738 | 457.3233 | 419.7917 |  | 1038.535 | 1041.943 | 1.398738 | 41.42006 | 148.6056 | 86.09588
| 2014-09-20 05:00 | 409 | 1017.671 | 1029.908 | 1.403035 | 457.7833 | 418.9933 |  | 1017.671 | 1029.908 | 1.403035 | 41.86634 | 146.2557 | 85.91045
| 2014-09-20 06:00 | 390 | 950.6752 | 967.1823 | 1.368808 | 423.43 | 388.4383 |  | 950.6752 | 967.1823 | 1.368808 | 38.31091 | 136.9898 | 71.83782
| 2014-09-20 07:00 | 0 | 0 | 0.01126471 | 1 | 0 | 0 | [5 empty] | 0
| 2014-09-20 08:00 | 8 | 25.41492 | 37.42811 | 1.01901 | 20.31167 | 32.24167 | [5 empty] | 0
| 2014-09-20 09:00 | 379 | 785.8864 | 829.9239 | 1.416253 | 418.8117 | 390.3317 |  | 785.8864 | 829.9239 | 1.416253 | 43.23949 | 115.415 | 70.67793
| 2014-09-20 10:00 | 408 | 909.2592 | 893.8908 | 1.429019 | 439.9683 | 403.84 |  | 909.2592 | 893.8908 | 1.429019 | 44.56551 | 128.7964 | 82.02393
| 2014-09-20 11:00 | 410 | 928.7373 | 920.4674 | 1.429694 | 444.9633 | 406.8233 |  | 928.7373 | 920.4674 | 1.429694 | 44.6357 | 132.0861 | 84.29125
| 2014-09-20 12:00 | 413 | 914.138 | 914.1365 | 1.433928 | 440.4817 | 402.4483 |  | 914.138 | 914.1365 | 1.433928 | 45.07548 | 130.591 | 84.4075
| 2014-09-20 13:00 | 284 | 559.7086 | 847.5403 | 1.339608 | 369.9083 | 382.06 |  | 559.7086 | 847.5403 | 1.339608 | 35.27774 | 100.5178 | 47.50304
| 2014-09-20 14:00 | 409 | 853.7194 | 855.5167 | 1.427631 | 428.9667 | 393.1583 |  | 853.7194 | 855.5167 | 1.427631 | 44.4214 | 122.0883 | 77.4252
| 2014-09-20 15:00 | 412 | 949.2098 | 952.0971 | 1.43049 | 448 | 407.26 |  | 949.2098 | 952.0971 | 1.43049 | 44.71839 | 135.8076 | 86.87509
| 2014-09-20 16:00 | 409 | 945.3412 | 935.2855 | 1.431476 | 440.4033 | 409.1667 |  | 945.3412 | 935.2855 | 1.431476 | 44.82078 | 134.3305 | 86.18627
| 2014-09-20 17:00 | 409 | 940.1907 | 942.209 | 1.432652 | 441.67 | 405.7717 |  | 940.1907 | 942.209 | 1.432652 | 44.94297 | 134.4571 | 86.57377
| 2014-09-20 18:00 | 412 | 983.1067 | 984.5873 | 1.427309 | 451.4167 | 413.5533 |  | 983.1067 | 984.5873 | 1.427309 | 44.3879 | 140.5496 | 89.04552
| 2014-09-20 19:00 | 410 | 927.8904 | 939.8012 | 1.433119 | 440.3167 | 403.46 |  | 927.8904 | 939.8012 | 1.433119 | 44.99147 | 133.4065 | 86.01806
| 2014-09-20 20:00 | 409 | 940.2736 | 938.3855 | 1.426866 | 440.1983 | 408.9083 |  | 940.2736 | 938.3855 | 1.426866 | 44.34185 | 134.1899 | 84.90179
| 2014-09-20 21:00 | 411 | 934.9401 | 925.9045 | 1.429049 | 438.8167 | 405.2717 |  | 934.9401 | 925.9045 | 1.429049 | 44.56865 | 132.9175 | 84.65617
| 2014-09-20 22:00 | 410 | 926.3951 | 929.3589 | 1.431213 | 439.0867 | 403.6333 |  | 926.3951 | 929.3589 | 1.431213 | 44.79344 | 132.5539 | 84.97888
| 2014-09-20 23:00 | 409 | 921.8911 | 928.1111 | 1.432572 | 439.6717 | 405.3883 |  | 921.8911 | 928.1111 | 1.432572 | 44.93459 | 132.143 | 85.06313
| 2014-09-21 | 412 | 946.36 | 944.7005 | 1.426039 | 442.1267 | 406.2167 |  | 946.36 | 944.7005 | 1.426039 | 44.256 | 135.0757 | 85.24735
| 2014-09-21 01:00 | 409 | 963.269 | 973.8368 | 1.428411 | 447.385 | 410.8783 |  | 963.269 | 973.8368 | 1.428411 | 44.50239 | 138.3647 | 87.95527
| 2014-09-21 02:00 | 409 | 945.624 | 942.1397 | 1.434153 | 443.4717 | 409.8517 |  | 945.624 | 942.1397 | 1.434153 | 45.09883 | 134.8403 | 87.21281
| 2014-09-21 03:00 | 408 | 993.1355 | 996.4956 | 1.430165 | 451.3033 | 416.5333 |  | 993.1355 | 996.4956 | 1.430165 | 44.68457 | 142.1165 | 90.8214
| 2014-09-21 04:00 | 413 | 1018.211 | 1027.926 | 1.429512 | 463.3767 | 425.31 |  | 1018.211 | 1027.926 | 1.429512 | 44.61673 | 146.1527 | 93.21639
| 2014-09-21 05:00 | 409 | 1010.126 | 1019.064 | 1.430731 | 457.2667 | 423.2967 |  | 1010.126 | 1019.064 | 1.430731 | 44.74341 | 144.9421 | 92.78583
| 2014-09-21 06:00 | 408 | 1014.725 | 1049.94 | 1.430203 | 462.7417 | 426.1967 |  | 1014.725 | 1049.94 | 1.430203 | 44.68851 | 147.4761 | 94.25735
| 2014-09-21 07:00 | 413 | 1003.138 | 1074.16 | 1.4293 | 463.2217 | 431.1633 |  | 1003.138 | 1074.16 | 1.4293 | 44.59473 | 148.3784 | 94.57529
| 2014-09-21 08:00 | 224 | 488.2506 | 825.2821 | 1.342004 | 359.6967 | 393.785 |  | 488.2506 | 825.2821 | 1.342004 | 35.52665 | 93.82376 | 44.73228
| 2014-09-21 09:00 | 409 | 956.6161 | 990.2926 | 1.450102 | 452.4017 | 416.1383 |  | 956.6161 | 990.2926 | 1.450102 | 46.75566 | 139.0649 | 94.28669
| 2014-09-21 10:00 | 403 | 1069.716 | 1077.14 | 1.438391 | 470.655 | 430.3567 |  | 1069.716 | 1077.14 | 1.438391 | 45.53911 | 153.3469 | 100.4469
| 2014-09-21 11:00 | 408 | 1009.735 | 1038.772 | 1.404434 | 456.0033 | 417.79 |  | 1009.735 | 1038.772 | 1.404434 | 42.01172 | 146.3219 | 86.33383
| 2014-09-21 12:00 | 410 | 997.4492 | 993.0885 | 1.412082 | 450.7767 | 412.4583 |  | 997.4492 | 993.0885 | 1.412082 | 42.80615 | 142.1813 | 85.94259
| 2014-09-21 13:00 | 412 | 1001.803 | 1028.616 | 1.410105 | 455.6667 | 419.91 |  | 1001.803 | 1028.616 | 1.410105 | 42.60084 | 145.0299 | 87.12187
| 2014-09-21 14:00 | 408 | 1090.37 | 1125.832 | 1.41314 | 473.5367 | 436.0983 |  | 1090.37 | 1125.832 | 1.41314 | 42.91611 | 158.3001 | 96.00345
| 2014-09-21 15:00 | 398 | 1090.233 | 1088.305 | 1.407277 | 459.4933 | 427.7383 |  | 1090.233 | 1088.305 | 1.407277 | 42.30707 | 155.6098 | 92.64663
| 2014-09-21 16:00 | 412 | 1069.47 | 1128.808 | 1.401014 | 467.6317 | 436.3167 |  | 1069.47 | 1128.808 | 1.401014 | 41.65648 | 157.0198 | 91.63885
| 2014-09-21 17:00 | 409 | 1108.441 | 1130.472 | 1.41512 | 474.91 | 433.7217 |  | 1108.441 | 1130.472 | 1.41512 | 43.12177 | 159.9224 | 97.58861
| 2014-09-21 18:00 | 409 | 1079.361 | 1107.45 | 1.444361 | 474.9133 | 438.195 |  | 1079.361 | 1107.45 | 1.444361 | 46.15919 | 156.2008 | 104.1399
| 2014-09-21 19:00 | 413 | 1021.507 | 1098.828 | 1.388772 | 456.755 | 428.265 |  | 1021.507 | 1098.828 | 1.388772 | 40.3848 | 151.4525 | 84.94256
| 2014-09-21 20:00 | 408 | 966.8025 | 986.588 | 1.404262 | 447.3533 | 411.2517 |  | 966.8025 | 986.588 | 1.404262 | 41.99386 | 139.5279 | 82.28013
| 2014-09-21 21:00 | 410 | 994.8603 | 1066.297 | 1.402035 | 454.1317 | 425.2333 |  | 994.8603 | 1066.297 | 1.402035 | 41.76246 | 147.2255 | 86.20408
| 2014-09-21 22:00 | 411 | 1060.539 | 1123.817 | 1.405308 | 469.1483 | 438.6567 |  | 1060.539 | 1123.817 | 1.405308 | 42.10251 | 156.0254 | 92.31557
| 2014-09-21 23:00 | 409 | 1056.852 | 1125.168 | 1.450566 | 475.6333 | 443.2583 |  | 1056.852 | 1125.168 | 1.450566 | 46.80384 | 155.8585 | 105.8156
| 2014-09-22 | 409 | 1052.027 | 1123.775 | 1.447394 | 478.4583 | 440.8017 |  | 1052.027 | 1123.775 | 1.447394 | 46.47433 | 155.4144 | 104.5421
| 2014-09-22 01:00 | 409 | 1073.066 | 1126.63 | 1.46884 | 481.8283 | 448.2433 |  | 1073.066 | 1126.63 | 1.46884 | 48.7021 | 157.1212 | 112.3976
| 2014-09-22 02:00 | 404 | 1088.812 | 1135.17 | 1.491661 | 490.625 | 448.1333 |  | 1088.812 | 1135.17 | 1.491661 | 51.07263 | 158.8558 | 121.0212
| 2014-09-22 03:00 | 397 | 999.705 | 1108.222 | 1.414527 | 460.71 | 436.5 |  | 999.705 | 1108.222 | 1.414527 | 43.06016 | 150.5662 | 91.70954
| 2014-09-22 04:00 | 409 | 1056.475 | 1131.836 | 1.410423 | 469.7583 | 437.8167 |  | 1056.475 | 1131.836 | 1.410423 | 42.63381 | 156.3079 | 93.99056
| 2014-09-22 05:00 | 396 | 993.4208 | 1097.623 | 1.417887 | 461.015 | 434.675 |  | 993.4208 | 1097.623 | 1.417887 | 43.4092 | 149.3603 | 91.93028
| 2014-09-22 06:00 | 380 | 1030.816 | 1104.133 | 1.431444 | 470.7317 | 444.73 |  | 1030.816 | 1104.133 | 1.431444 | 44.81745 | 152.4963 | 97.83201
| 2014-09-22 07:00 | 350 | 916.2636 | 888.5551 | 1.394644 | 446.6067 | 405.1517 |  | 916.2636 | 888.5551 | 1.394644 | 40.99476 | 128.9156 | 73.70505
| 2014-09-22 08:00 | 397 | 869.8293 | 977.1655 | 1.414611 | 431.9083 | 416.3117 |  | 869.8293 | 977.1655 | 1.414611 | 43.06891 | 131.9282 | 80.37826
| 2014-09-22 09:00 | 398 | 1015.42 | 1110.829 | 1.40744 | 460.4983 | 438.98 |  | 1015.42 | 1110.829 | 1.40744 | 42.324 | 151.875 | 90.46965
| 2014-09-22 10:00 | 399 | 952.7794 | 1032.782 | 1.411836 | 450.0933 | 426.1267 |  | 952.7794 | 1032.782 | 1.411836 | 42.78063 | 141.8258 | 85.66174
| 2014-09-22 11:00 | 410 | 989.7963 | 1109.615 | 1.407994 | 457.5067 | 435.4883 |  | 989.7963 | 1109.615 | 1.407994 | 42.38149 | 149.9579 | 89.48419
| 2014-09-22 12:00 | 392 | 972.4819 | 1061.454 | 1.407148 | 453.1817 | 426.4267 |  | 972.4819 | 1061.454 | 1.407148 | 42.2936 | 145.2811 | 86.46164
| 2014-09-22 13:00 | 409 | 940.3555 | 1003.538 | 1.414332 | 448.5133 | 416.9733 |  | 940.3555 | 1003.538 | 1.414332 | 43.03993 | 138.8495 | 84.52152
| 2014-09-22 14:00 | 372 | 904.2262 | 980.8795 | 1.401822 | 437.725 | 412.135 |  | 904.2262 | 980.8795 | 1.401822 | 41.7404 | 134.6504 | 78.78749
| 2014-09-22 15:00 | 336 | 752.5475 | 748.7372 | 1.40208 | 401.165 | 378.4417 |  | 752.5475 | 748.7372 | 1.40208 | 41.76719 | 107.2346 | 62.79761
| 2014-09-22 16:00 | 295 | 701.6241 | 697.5055 | 1.302136 | 378.6767 | 355.0367 |  | 701.6241 | 697.5055 | 1.302136 | 31.38522 | 99.93783 | 40.84242
| 2014-09-22 17:00 | 370 | 783.0498 | 827.0207 | 1.383317 | 408.235 | 386.7633 |  | 783.0498 | 827.0207 | 1.383317 | 39.81811 | 115.005 | 63.34598
| 2014-09-22 18:00 | 409 | 965.9307 | 1103.916 | 1.413859 | 452.5483 | 438.1783 |  | 965.9307 | 1103.916 | 1.413859 | 42.99074 | 147.8462 | 89.86512
| 2014-09-22 19:00 | 410 | 1038.877 | 1119.074 | 1.408519 | 468.1583 | 439.905 |  | 1038.877 | 1119.074 | 1.408519 | 42.43607 | 154.1394 | 92.1322
| 2014-09-22 20:00 | 412 | 1055.517 | 1127.575 | 1.435219 | 476.1083 | 439.3067 |  | 1055.517 | 1127.575 | 1.435219 | 45.20955 | 155.9351 | 101.1794
| 2014-09-22 21:00 | 408 | 1019.924 | 1132.872 | 1.442972 | 472.2667 | 446.4033 |  | 1019.924 | 1132.872 | 1.442972 | 46.015 | 153.7712 | 102.1016
| 2014-09-22 22:00 | 410 | 1024.614 | 1115.426 | 1.435937 | 472.4783 | 445.3733 |  | 1024.614 | 1115.426 | 1.435937 | 45.28418 | 152.8601 | 99.39761
| 2014-09-22 23:00 | 383 | 975.5525 | 1045.145 | 1.448383 | 467.52 | 426.6583 |  | 975.5525 | 1045.145 | 1.448383 | 46.57699 | 144.3356 | 97.37064
| 2014-09-23 | 409 | 1020.957 | 1119.417 | 1.424449 | 471.6233 | 440.5667 |  | 1020.957 | 1119.417 | 1.424449 | 44.0908 | 152.8838 | 96.01881
| 2014-09-23 01:00 | 408 | 1059.073 | 1128.643 | 1.46804 | 486.515 | 448.1033 |  | 1059.073 | 1128.643 | 1.46804 | 48.61894 | 156.2654 | 111.5337
| 2014-09-23 02:00 | 384 | 985.7496 | 1064.634 | 1.439166 | 465.4383 | 434.7217 |  | 985.7496 | 1064.634 | 1.439166 | 45.61955 | 146.456 | 96.15435
| 2014-09-23 03:00 | 409 | 973.079 | 1086.853 | 1.414956 | 460.31 | 440.3133 |  | 973.079 | 1086.853 | 1.414956 | 43.10473 | 147.138 | 89.74137
| 2014-09-23 04:00 | 409 | 979.7543 | 1070.971 | 1.423001 | 457.1333 | 437.88 |  | 979.7543 | 1070.971 | 1.423001 | 43.94038 | 146.4804 | 91.59007
| 2014-09-23 05:00 | 411 | 955.8495 | 1100.093 | 1.418198 | 455.5883 | 443.8783 |  | 955.8495 | 1100.093 | 1.418198 | 43.44148 | 146.853 | 90.47412
| 2014-09-23 06:00 | 411 | 980.2462 | 1111.191 | 1.421378 | 460.4233 | 440.4433 |  | 980.2462 | 1111.191 | 1.421378 | 43.77181 | 149.3884 | 92.9439
| 2014-09-23 07:00 | 384 | 921.7314 | 999.1838 | 1.387126 | 449.85 | 426.085 |  | 921.7314 | 999.1838 | 1.387126 | 40.21379 | 137.2082 | 76.53694
| 2014-09-23 08:00 | 409 | 1015.25 | 1119.438 | 1.421254 | 468.195 | 443.3883 |  | 1015.25 | 1119.438 | 1.421254 | 43.75892 | 152.4778 | 94.82976
| 2014-09-23 09:00 | 412 | 950.8385 | 1085.453 | 1.417834 | 458.28 | 437.1183 |  | 950.8385 | 1085.453 | 1.417834 | 43.40373 | 145.4494 | 89.50854
| 2014-09-23 10:00 | 409 | 920.6246 | 1039.818 | 1.416045 | 449.6583 | 429.0033 |  | 920.6246 | 1039.818 | 1.416045 | 43.21782 | 140.0316 | 85.69707
| 2014-09-23 11:00 | 410 | 878.2783 | 1059.459 | 1.418696 | 443.8967 | 432.0917 |  | 878.2783 | 1059.459 | 1.418696 | 43.49321 | 138.4098 | 85.40388
| 2014-09-23 12:00 | 412 | 846.8243 | 1096.522 | 1.42164 | 441.9867 | 440.7417 |  | 846.8243 | 1096.522 | 1.42164 | 43.79904 | 138.8104 | 86.43236
| 2014-09-23 13:00 | 409 | 842.0208 | 1115.848 | 1.424785 | 439.5133 | 446.305 |  | 842.0208 | 1115.848 | 1.424785 | 44.12573 | 139.8478 | 87.92185
| 2014-09-23 14:00 | 409 | 945.4002 | 1120.063 | 1.395754 | 450.1383 | 438.9333 |  | 945.4002 | 1120.063 | 1.395754 | 41.11005 | 147.5331 | 84.65375
| 2014-09-23 15:00 | 412 | 900.2121 | 1117.359 | 1.401041 | 447.0067 | 440.4033 |  | 900.2121 | 1117.359 | 1.401041 | 41.65922 | 144.1122 | 84.11292
| 2014-09-23 16:00 | 409 | 884.4399 | 1111.193 | 1.400381 | 442.6 | 441.7683 |  | 884.4399 | 1111.193 | 1.400381 | 41.59067 | 142.5452 | 83.02227
| 2014-09-23 17:00 | 409 | 846.0614 | 1075.908 | 1.399857 | 437.7283 | 437.39 |  | 846.0614 | 1075.908 | 1.399857 | 41.53625 | 137.2835 | 79.82321
| 2014-09-23 18:00 | 412 | 882.1378 | 1004.64 | 1.400441 | 437.5317 | 419.59 |  | 882.1378 | 1004.64 | 1.400441 | 41.59693 | 134.7698 | 78.50887
| 2014-09-23 19:00 | 409 | 886.216 | 1001.074 | 1.418279 | 442.2983 | 416.18 |  | 886.216 | 1001.074 | 1.418279 | 43.44993 | 134.8064 | 83.0733
| 2014-09-23 20:00 | 409 | 955.5947 | 1103.746 | 1.397007 | 449.4483 | 430.2533 |  | 955.5947 | 1103.746 | 1.397007 | 41.24026 | 147.0958 | 84.74621
| 2014-09-23 21:00 | 412 | 939.9491 | 1088.29 | 1.401538 | 449.1283 | 434.9483 |  | 939.9491 | 1088.29 | 1.401538 | 41.71092 | 144.8742 | 84.69268
| 2014-09-23 22:00 | 406 | 1046.816 | 1119.51 | 1.400627 | 467.705 | 435.2783 |  | 1046.816 | 1119.51 | 1.400627 | 41.61627 | 154.7375 | 90.19477
| 2014-09-23 23:00 | 393 | 995.6201 | 1012.676 | 1.398812 | 457.5733 | 414.8133 |  | 995.6201 | 1012.676 | 1.398812 | 41.4277 | 143.4497 | 83.12847
| 2014-09-24 | 408 | 973.9666 | 988.8726 | 1.400095 | 454.9083 | 411.4117 |  | 973.9666 | 988.8726 | 1.400095 | 41.56095 | 140.2028 | 81.58297
| 2014-09-24 01:00 | 409 | 1021.293 | 1107.947 | 1.395906 | 468.9617 | 431.31 |  | 1021.293 | 1107.947 | 1.395906 | 41.12587 | 152.0886 | 87.31083
| 2014-09-24 02:00 | 409 | 993.4686 | 1030.818 | 1.406768 | 460.9367 | 422.3233 |  | 993.4686 | 1030.818 | 1.406768 | 42.25413 | 144.5919 | 85.94794
| 2014-09-24 03:00 | 412 | 967.1427 | 1007.399 | 1.399053 | 451.23 | 415.6967 |  | 967.1427 | 1007.399 | 1.399053 | 41.45279 | 141.0387 | 81.79493
| 2014-09-24 04:00 | 409 | 1002.241 | 1093.9 | 1.400208 | 461.5683 | 430.455 |  | 1002.241 | 1093.9 | 1.400208 | 41.57268 | 149.7244 | 87.15513
| 2014-09-24 05:00 | 409 | 1056.875 | 1132.147 | 1.422658 | 474.535 | 440.3933 |  | 1056.875 | 1132.147 | 1.422658 | 43.90474 | 156.3587 | 97.66386
| 2014-09-24 06:00 | 413 | 1043.996 | 1071.201 | 1.421359 | 469.4667 | 432.24 |  | 1043.996 | 1071.201 | 1.421359 | 43.76983 | 151.0855 | 93.99426
| 2014-09-24 07:00 | 424 | 994.961 | 1101.88 | 1.414894 | 462.8233 | 439.625 |  | 994.961 | 1101.88 | 1.414894 | 43.09823 | 149.7744 | 91.33152
| 2014-09-24 08:00 | 328 | 904.1199 | 863.1707 | 1.352774 | 436.3433 | 398.6833 |  | 904.1199 | 863.1707 | 1.352774 | 36.6454 | 126.235 | 62.57843
| 2014-09-24 09:00 | 409 | 1011.681 | 1022.255 | 1.376581 | 450.7417 | 411.1783 |  | 1011.681 | 1022.255 | 1.376581 | 39.11843 | 145.2811 | 78.23345
| 2014-09-24 10:00 | 412 | 1008.867 | 1016.658 | 1.384782 | 452.4167 | 413.05 |  | 1008.867 | 1016.658 | 1.384782 | 39.9703 | 144.6804 | 80.08081
| 2014-09-24 11:00 | 410 | 1028.506 | 1035.337 | 1.375955 | 454.8467 | 413.2567 |  | 1028.506 | 1035.337 | 1.375955 | 39.05341 | 147.4174 | 79.21584
| 2014-09-24 12:00 | 409 | 986.773 | 986.2648 | 1.385391 | 448.7483 | 408.9067 |  | 986.773 | 986.2648 | 1.385391 | 40.0336 | 140.9313 | 78.16358
| 2014-09-24 13:00 | 412 | 1020.53 | 1036.938 | 1.374917 | 453.5733 | 416.035 |  | 1020.53 | 1036.938 | 1.374917 | 38.94555 | 146.962 | 78.69358
| 2014-09-24 14:00 | 409 | 960.3092 | 965.8863 | 1.382773 | 441.0533 | 402.7483 |  | 960.3092 | 965.8863 | 1.382773 | 39.76163 | 137.5854 | 75.64625
| 2014-09-24 15:00 | 408 | 990.7525 | 995.6797 | 1.378886 | 447.4333 | 407.2517 |  | 990.7525 | 995.6797 | 1.378886 | 39.3578 | 141.888 | 77.00249
| 2014-09-24 16:00 | 413 | 986.0761 | 987.9406 | 1.379723 | 447.735 | 408.2667 |  | 986.0761 | 987.9406 | 1.379723 | 39.44474 | 141.0012 | 76.7368
| 2014-09-24 17:00 | 409 | 962.1007 | 964.639 | 1.384786 | 443.085 | 403.1817 |  | 962.1007 | 964.639 | 1.384786 | 39.97077 | 137.6243 | 76.17639
| 2014-09-24 18:00 | 409 | 967.8655 | 998.1712 | 1.377382 | 448.8867 | 412.345 |  | 967.8655 | 998.1712 | 1.377382 | 39.20156 | 140.4312 | 75.82654
| 2014-09-24 19:00 | 412 | 972.2993 | 1015.453 | 1.380673 | 449.2233 | 417.7083 |  | 972.2993 | 1015.453 | 1.380673 | 39.54352 | 141.9823 | 77.51761
| 2014-09-24 20:00 | 408 | 973.4284 | 1030.547 | 1.381836 | 451.3317 | 417.8117 |  | 973.4284 | 1030.547 | 1.381836 | 39.66428 | 143.1411 | 78.45496
| 2014-09-24 21:00 | 409 | 965.9719 | 1079.543 | 1.38063 | 452.1617 | 427.9 |  | 965.9719 | 1079.543 | 1.38063 | 39.53897 | 146.1082 | 79.75855
| 2014-09-24 22:00 | 413 | 971.3975 | 1111.066 | 1.381783 | 455.5183 | 432.55 |  | 971.3975 | 1111.066 | 1.381783 | 39.65873 | 148.7474 | 81.51318
| 2014-09-24 23:00 | 407 | 1003.373 | 1117.141 | 1.375184 | 458.245 | 434.7267 |  | 1003.373 | 1117.141 | 1.375184 | 38.97326 | 151.4653 | 81.17843
| 2014-09-25 | 409 | 1001.418 | 1127.157 | 1.386333 | 458.7433 | 436.5367 |  | 1001.418 | 1127.157 | 1.386333 | 40.13142 | 152.0411 | 84.58883
| 2014-09-25 01:00 | 371 | 1043.442 | 1112.704 | 1.368792 | 460.7467 | 430.9367 |  | 1043.442 | 1112.704 | 1.368792 | 38.30927 | 154.0104 | 80.75909
| 2014-09-25 02:00 | 319 | 766.4693 | 792.1064 | 1.300495 | 397.3217 | 371.7433 |  | 766.4693 | 792.1064 | 1.300495 | 31.21472 | 111.3268 | 45.19266
| 2014-09-25 03:00 | 409 | 981.9094 | 1086.505 | 1.376804 | 453.7533 | 435.02 |  | 981.9094 | 1086.505 | 1.376804 | 39.14154 | 147.7439 | 79.6195
| 2014-09-25 04:00 | 413 | 1004.517 | 1094.263 | 1.382985 | 458.08 | 435.1917 |  | 1004.517 | 1094.263 | 1.382985 | 39.7836 | 149.9129 | 82.48224
| 2014-09-25 05:00 | 409 | 1054.226 | 1127.185 | 1.376772 | 466.1883 | 435.2517 |  | 1054.226 | 1127.185 | 1.376772 | 39.13822 | 155.8151 | 83.96002
| 2014-09-25 06:00 | 409 | 1018.918 | 1122.694 | 1.381693 | 462.1817 | 439.0283 |  | 1018.918 | 1122.694 | 1.381693 | 39.6494 | 152.9723 | 83.80325
| 2014-09-25 07:00 | 333 | 934.2062 | 981.9525 | 1.327633 | 440.315 | 410.8 |  | 934.2062 | 981.9525 | 1.327633 | 34.03375 | 136.8685 | 61.84308
| 2014-09-25 08:00 | 405 | 898.6379 | 919.1504 | 1.372805 | 432.625 | 401.3983 |  | 898.6379 | 919.1504 | 1.372805 | 38.72618 | 129.842 | 69.02855
| 2014-09-25 09:00 | 410 | 984.1047 | 1105.606 | 1.379309 | 458.5383 | 435.09 |  | 984.1047 | 1105.606 | 1.379309 | 39.40176 | 149.265 | 81.12135
| 2014-09-25 10:00 | 412 | 973.3644 | 1104.746 | 1.382324 | 456.6867 | 434.5983 |  | 973.3644 | 1104.746 | 1.382324 | 39.71494 | 148.4364 | 81.48999
| 2014-09-25 11:00 | 409 | 957.7025 | 1079.979 | 1.375981 | 452.2817 | 429.5117 |  | 957.7025 | 1079.979 | 1.375981 | 39.05603 | 145.5486 | 78.21833
| 2014-09-25 12:00 | 409 | 946.5222 | 1084.509 | 1.380497 | 449.8317 | 430.4183 |  | 946.5222 | 1084.509 | 1.380497 | 39.52524 | 145.0737 | 79.15871
| 2014-09-25 13:00 | 395 | 962.2711 | 1122.24 | 1.377337 | 452.49 | 434.4533 |  | 962.2711 | 1122.24 | 1.377337 | 39.19691 | 148.8937 | 80.38376
| 2014-09-25 14:00 | 399 | 864.1006 | 1092.867 | 1.381427 | 437.245 | 431.4283 |  | 864.1006 | 1092.867 | 1.381427 | 39.6218 | 139.7834 | 76.50992
| 2014-09-25 15:00 | 406 | 899.0127 | 1124.997 | 1.383569 | 443.3667 | 434.8183 |  | 899.0127 | 1124.997 | 1.383569 | 39.84426 | 144.5721 | 79.69866
| 2014-09-25 16:00 | 394 | 869.484 | 1115.119 | 1.382487 | 438.34 | 439.1183 |  | 869.484 | 1115.119 | 1.382487 | 39.73193 | 141.7574 | 77.86574
| 2014-09-25 17:00 | 403 | 888.0568 | 1040.186 | 1.387593 | 440.9367 | 422.8367 |  | 888.0568 | 1040.186 | 1.387593 | 40.2623 | 137.7316 | 76.94745
| 2014-09-25 18:00 | 403 | 916.586 | 925.5998 | 1.402433 | 443.49 | 405.1317 |  | 916.586 | 925.5998 | 1.402433 | 41.80381 | 131.5847 | 77.14419
| 2014-09-25 19:00 | 409 | 945.243 | 987.8627 | 1.397747 | 448.7867 | 414.0317 |  | 945.243 | 987.8627 | 1.397747 | 41.31708 | 138.079 | 79.74176
| 2014-09-25 20:00 | 412 | 899.3576 | 1042.011 | 1.397372 | 442.6533 | 425.8733 |  | 899.3576 | 1042.011 | 1.397372 | 41.27817 | 138.6692 | 79.98572
| 2014-09-25 21:00 | 409 | 903.8315 | 1039.172 | 1.403191 | 446.725 | 425.235 |  | 903.8315 | 1039.172 | 1.403191 | 41.88261 | 138.7859 | 81.56354
| 2014-09-25 22:00 | 408 | 915.3567 | 1029.537 | 1.402408 | 446.8183 | 424.7267 |  | 915.3567 | 1029.537 | 1.402408 | 41.80127 | 138.921 | 81.43889
| 2014-09-25 23:00 | 413 | 934.2107 | 1060.228 | 1.398328 | 452.535 | 430.3417 |  | 934.2107 | 1060.228 | 1.398328 | 41.37748 | 142.4599 | 82.42632
| 2014-09-26 | 409 | 926.0004 | 1068.773 | 1.399487 | 449.735 | 429.4317 |  | 926.0004 | 1068.773 | 1.399487 | 41.49781 | 142.4838 | 82.74836
| 2014-09-26 01:00 | 409 | 922.1256 | 1043.588 | 1.395617 | 448.5933 | 429.12 |  | 922.1256 | 1043.588 | 1.395617 | 41.09578 | 140.4081 | 80.52962
| 2014-09-26 02:00 | 412 | 934.9289 | 1018.103 | 1.400873 | 449.485 | 423.585 |  | 934.9289 | 1018.103 | 1.400873 | 41.64181 | 139.5023 | 81.37852
| 2014-09-26 03:00 | 409 | 951.6859 | 1012.053 | 1.402364 | 455.2233 | 424.2217 |  | 951.6859 | 1012.053 | 1.402364 | 41.79667 | 140.2671 | 82.21633
| 2014-09-26 04:00 | 408 | 950.6086 | 1088.523 | 1.40073 | 456.6217 | 439.15 |  | 950.6086 | 1088.523 | 1.40073 | 41.62699 | 145.6522 | 84.92719
| 2014-09-26 05:00 | 401 | 949.808 | 1022.611 | 1.398097 | 456.1167 | 426.3233 |  | 949.808 | 1022.611 | 1.398097 | 41.35349 | 140.8871 | 81.45556
| 2014-09-26 06:00 | 404 | 945.3941 | 1079.962 | 1.398304 | 455.0683 | 438.1917 |  | 945.3941 | 1079.962 | 1.398304 | 41.37494 | 144.6683 | 83.69748
| 2014-09-26 07:00 | 393 | 955.3913 | 1021.968 | 1.395583 | 455.5817 | 425.65 |  | 955.3913 | 1021.968 | 1.395583 | 41.09227 | 141.2399 | 80.99779
| 2014-09-26 08:00 | 406 | 892.5917 | 1087.329 | 1.416515 | 451.535 | 439.3233 |  | 892.5917 | 1087.329 | 1.416515 | 43.2667 | 141.4229 | 86.67519
| 2014-09-26 09:00 | 335 | 700.8845 | 867.6548 | 1.362333 | 384.9617 | 393.935 |  | 700.8845 | 867.6548 | 1.362333 | 37.63831 | 112.0385 | 57.44876
| 2014-09-26 10:00 | 399 | 883.713 | 892.6117 | 1.41125 | 450.16 | 398.1583 |  | 883.713 | 892.6117 | 1.41125 | 42.71972 | 126.8803 | 76.49385
| 2014-09-26 11:00 | 410 | 963.1373 | 961.9466 | 1.401675 | 458.7717 | 410.8733 |  | 963.1373 | 961.9466 | 1.401675 | 41.72513 | 137.506 | 80.42049
| 2014-09-26 12:00 | 409 | 982.2649 | 1012.438 | 1.402984 | 464.4033 | 416.4367 |  | 982.2649 | 1012.438 | 1.402984 | 41.86111 | 142.4788 | 83.67845
| 2014-09-26 13:00 | 400 | 978.7594 | 1080.315 | 1.395899 | 467.53 | 427.6433 |  | 978.7594 | 1080.315 | 1.395899 | 41.12513 | 147.0767 | 84.43166
| 2014-09-26 14:00 | 411 | 977.0743 | 1067.781 | 1.40049 | 462.6917 | 428.6583 |  | 977.0743 | 1067.781 | 1.40049 | 41.60197 | 146.0611 | 85.09978
| 2014-09-26 15:00 | 408 | 951.5526 | 1094.491 | 1.400722 | 460.3217 | 437.02 |  | 951.5526 | 1094.491 | 1.400722 | 41.62615 | 146.146 | 85.21287
| 2014-09-26 16:00 | 409 | 944.1703 | 1131.328 | 1.403738 | 460.7017 | 441.8117 |  | 944.1703 | 1131.328 | 1.403738 | 41.93944 | 148.2499 | 87.27766
| 2014-09-26 17:00 | 402 | 931.7622 | 1116.151 | 1.396501 | 453.6967 | 432.3867 |  | 931.7622 | 1116.151 | 1.396501 | 41.18764 | 146.2795 | 84.13789
| 2014-09-26 18:00 | 359 | 782.1668 | 786.4874 | 1.39864 | 423.1783 | 376.9967 |  | 782.1668 | 786.4874 | 1.39864 | 41.40989 | 112.0467 | 64.89471
| 2014-09-26 19:00 | 359 | 739.0753 | 736.557 | 1.398775 | 413.1317 | 372.5167 |  | 739.0753 | 736.557 | 1.398775 | 41.42386 | 105.4023 | 61.07291
| 2014-09-26 20:00 | 359 | 743.3066 | 738.545 | 1.400028 | 414.4533 | 372.24 |  | 743.3066 | 738.545 | 1.400028 | 41.55403 | 105.8465 | 61.57813
| 2014-09-26 21:00 | 363 | 740.6678 | 742.4147 | 1.39866 | 413.45 | 372.0433 |  | 740.6678 | 742.4147 | 1.39866 | 41.41195 | 105.9345 | 61.35857
| 2014-09-26 22:00 | 359 | 733.9895 | 727.9612 | 1.399697 | 413.13 | 370.6733 |  | 733.9895 | 727.9612 | 1.399697 | 41.51968 | 104.425 | 60.68661
| 2014-09-26 23:00 | 359 | 708.7134 | 710.0434 | 1.399087 | 411.345 | 370.0267 |  | 708.7134 | 710.0434 | 1.399087 | 41.45628 | 101.3398 | 58.77802
| 2014-09-27 | 409 | 906.4739 | 909.075 | 1.401412 | 446.0183 | 404.13 |  | 906.4739 | 909.075 | 1.401412 | 41.69784 | 129.6821 | 75.78086
| 2014-09-27 01:00 | 410 | 972.2759 | 1037.579 | 1.401596 | 459.57 | 426.67 |  | 972.2759 | 1037.579 | 1.401596 | 41.71694 | 143.5611 | 83.94061
| 2014-09-27 02:00 | 408 | 964.3254 | 1049.126 | 1.397712 | 452.005 | 425.21 |  | 964.3254 | 1049.126 | 1.397712 | 41.31341 | 143.818 | 83.0466
| 2014-09-27 03:00 | 413 | 925.4749 | 1065.286 | 1.404586 | 449.9533 | 430.9717 |  | 925.4749 | 1065.286 | 1.404586 | 42.02746 | 142.1972 | 83.94069
| 2014-09-27 04:00 | 407 | 939.973 | 1075.87 | 1.399451 | 450.4683 | 433.27 |  | 939.973 | 1075.87 | 1.399451 | 41.49406 | 143.9888 | 83.61269
| 2014-09-27 05:00 | 406 | 896.0611 | 1079.794 | 1.399108 | 443.0583 | 434.285 |  | 896.0611 | 1079.794 | 1.399108 | 41.45847 | 141.1325 | 81.86375
| 2014-09-27 06:00 | 402 | 896.5403 | 1119.863 | 1.398012 | 444.4617 | 437.985 |  | 896.5403 | 1119.863 | 1.398012 | 41.34459 | 144.0288 | 83.24897
| 2014-09-27 07:00 | 401 | 874.2351 | 1094.927 | 1.400124 | 441.1 | 434.0367 |  | 874.2351 | 1094.927 | 1.400124 | 41.56404 | 140.6544 | 81.85359
| 2014-09-27 08:00 | 329 | 778.0687 | 929.4731 | 1.331263 | 398.95 | 367.9333 |  | 778.0687 | 929.4731 | 1.331263 | 34.41089 | 121.9673 | 55.87315
| 2014-09-27 09:00 | 368 | 827.8431 | 655.3949 | 1.30701 | 425.135 | 323.51 |  | 827.8431 | 655.3949 | 1.30701 | 31.89155 | 105.9456 | 44.16085
| 2014-09-27 10:00 | 408 | 981.8825 | 1036.68 | 1.407121 | 455.975 | 429.65 |  | 981.8825 | 1036.68 | 1.407121 | 42.29082 | 144.183 | 85.80086
| 2014-09-27 11:00 | 381 | 1026.187 | 1039.66 | 1.409532 | 443.8333 | 430.1917 |  | 1026.187 | 1039.66 | 1.409532 | 42.54126 | 147.5605 | 88.48208
| 2014-09-27 12:00 | 402 | 1013.729 | 1119.957 | 1.40175 | 458.89 | 441.3167 |  | 1013.729 | 1119.957 | 1.40175 | 41.7329 | 152.4061 | 89.15621
| 2014-09-27 13:00 | 393 | 1022.833 | 1098.351 | 1.400321 | 461.4467 | 439.5083 |  | 1022.833 | 1098.351 | 1.400321 | 41.58449 | 151.5131 | 88.22859
| 2014-09-27 14:00 | 252 | 884.3025 | 982.6805 | 1.322204 | 422.9383 | 403.67 |  | 884.3025 | 982.6805 | 1.322204 | 33.46983 | 133.3559 | 59.01526
| 2014-09-27 15:00 | 6 | 63.35597 | 200.9668 | 1.023407 | 28.89667 | 80.895 | 1 |  | 200.9668 |  |  | 28.70954
| 2014-09-27 16:00 | 350 | 695.5764 | 790.6945 | 1.258504 | 354.955 | 372.6067 |  | 695.5764 | 790.6945 | 1.258504 | 26.85281 | 106.1622 | 35.87685
| 2014-09-27 17:00 | 369 | 782.3601 | 794.06 | 1.399481 | 421.0333 | 386.7183 |  | 782.3601 | 794.06 | 1.399481 | 41.49725 | 112.6014 | 65.39287
| 2014-09-27 18:00 | 400 | 948.9621 | 1039.244 | 1.401605 | 450.5833 | 428.4683 |  | 948.9621 | 1039.244 | 1.401605 | 41.7179 | 142.0147 | 83.0389
| 2014-09-27 19:00 | 382 | 1019.704 | 1036.898 | 1.392199 | 448.65 | 422.1033 |  | 1019.704 | 1036.898 | 1.392199 | 40.74075 | 146.9002 | 83.32064
| 2014-09-27 20:00 | 409 | 968.691 | 1019.357 | 1.407433 | 451.8783 | 425.595 |  | 968.691 | 1019.357 | 1.407433 | 42.32329 | 142.0035 | 84.5875
| 2014-09-27 21:00 | 410 | 982.3102 | 1058.416 | 1.397554 | 453.775 | 427.3417 |  | 982.3102 | 1058.416 | 1.397554 | 41.29706 | 145.7662 | 84.12878
| 2014-09-27 22:00 | 412 | 1002.119 | 1038.098 | 1.400153 | 456.1383 | 424.435 |  | 1002.119 | 1038.098 | 1.400153 | 41.56697 | 145.7298 | 84.81489
| 2014-09-27 23:00 | 409 | 987.8365 | 1036.969 | 1.397253 | 453.6067 | 423.8217 |  | 987.8365 | 1036.969 | 1.397253 | 41.26575 | 144.629 | 83.39118
| 2014-09-28 | 408 | 965.6931 | 990.8127 | 1.403437 | 450.0067 | 418.2867 |  | 965.6931 | 990.8127 | 1.403437 | 41.90811 | 139.7504 | 82.19472
| 2014-09-28 01:00 | 413 | 938.8602 | 1111.904 | 1.401368 | 450.8983 | 439.95 |  | 938.8602 | 1111.904 | 1.401368 | 41.6932 | 146.4832 | 85.58645
| 2014-09-28 02:00 | 399 | 992.3466 | 1093.397 | 1.39769 | 457.105 | 434.2183 |  | 992.3466 | 1093.397 | 1.39769 | 41.31117 | 148.9817 | 86.02232
| 2014-09-28 03:00 | 403 | 974.8394 | 1103.033 | 1.398537 | 453.5517 | 434.21 |  | 974.8394 | 1103.033 | 1.398537 | 41.39916 | 148.4195 | 85.9323
| 2014-09-28 04:00 | 414 | 958.937 | 1101.462 | 1.40361 | 456.1917 | 438.555 |  | 958.937 | 1101.462 | 1.40361 | 41.92612 | 147.1714 | 86.60729
| 2014-09-28 05:00 | 405 | 997.2585 | 1092.786 | 1.397731 | 458.6333 | 435.225 |  | 997.2585 | 1092.786 | 1.397731 | 41.31547 | 149.2889 | 86.21127
| 2014-09-28 06:00 | 409 | 951.4631 | 1085.57 | 1.400268 | 452.03 | 436.5333 |  | 951.4631 | 1085.57 | 1.400268 | 41.57891 | 145.5023 | 84.71379
| 2014-09-28 07:00 | 402 | 969.9072 | 1099.987 | 1.395305 | 456.185 | 434.86 |  | 969.9072 | 1099.987 | 1.395305 | 41.06337 | 147.8496 | 84.71175
| 2014-09-28 08:00 | 409 | 943.8646 | 994.0941 | 1.402323 | 448.985 | 418.485 |  | 943.8646 | 994.0941 | 1.402323 | 41.79247 | 138.4256 | 81.1265
| 2014-09-28 09:00 | 335 | 765.3208 | 727.0155 | 1.340205 | 413.415 | 376.9783 |  | 765.3208 | 727.0155 | 1.340205 | 35.33972 | 106.5955 | 50.48623
| 2014-09-28 10:00 | 413 | 945.0711 | 934.8252 | 1.405386 | 446.5233 | 407.655 |  | 945.0711 | 934.8252 | 1.405386 | 42.11062 | 134.2783 | 79.46817
| 2014-09-28 11:00 | 408 | 926.9134 | 921.4673 | 1.399617 | 444.0183 | 406.6867 |  | 926.9134 | 921.4673 | 1.399617 | 41.51133 | 132.0272 | 76.70776
| 2014-09-28 12:00 | 410 | 946.8208 | 964.9901 | 1.400104 | 446.9333 | 413.8117 |  | 946.8208 | 964.9901 | 1.400104 | 41.5619 | 136.5579 | 79.46438
| 2014-09-28 13:00 | 411 | 946.1987 | 944.3328 | 1.402369 | 445.245 | 409.8917 |  | 946.1987 | 944.3328 | 1.402369 | 41.79718 | 135.038 | 79.15257
| 2014-09-28 14:00 | 409 | 963.5198 | 966.7351 | 1.398608 | 450.8067 | 415.3183 |  | 963.5198 | 966.7351 | 1.398608 | 41.40653 | 137.8753 | 79.8457
| 2014-09-28 15:00 | 409 | 973.7662 | 995.1172 | 1.400245 | 452.7017 | 414.7267 |  | 973.7662 | 995.1172 | 1.400245 | 41.57659 | 140.6345 | 81.87379
| 2014-09-28 16:00 | 412 | 977.7457 | 994.855 | 1.397893 | 451.0617 | 413.1617 |  | 977.7457 | 994.855 | 1.397893 | 41.33227 | 140.9 | 81.40938
| 2014-09-28 17:00 | 409 | 956.9568 | 992.3694 | 1.406143 | 454.2633 | 416.8683 |  | 956.9568 | 992.3694 | 1.406143 | 42.18924 | 139.2376 | 82.60146
| 2014-09-28 18:00 | 409 | 971.1503 | 1019.38 | 1.3954 | 452.9167 | 420.2033 |  | 971.1503 | 1019.38 | 1.3954 | 41.07333 | 142.1807 | 81.4891
| 2014-09-28 19:00 | 409 | 987.626 | 1044.421 | 1.401908 | 456.3317 | 426.4067 |  | 987.626 | 1044.421 | 1.401908 | 41.74933 | 145.1462 | 84.95225
| 2014-09-28 20:00 | 412 | 999.8734 | 1025.978 | 1.398269 | 455.2617 | 421.9117 |  | 999.8734 | 1025.978 | 1.398269 | 41.37129 | 144.7037 | 83.70845
| 2014-09-28 21:00 | 409 | 968.6071 | 974.5734 | 1.403432 | 452.8833 | 418.035 |  | 968.6071 | 974.5734 | 1.403432 | 41.9076 | 138.7986 | 81.63365
| 2014-09-28 22:00 | 410 | 984.154 | 1009.092 | 1.400152 | 454.6983 | 420.9533 |  | 984.154 | 1009.092 | 1.400152 | 41.56694 | 142.3747 | 82.86215
| 2014-09-28 23:00 | 412 | 992.5205 | 991.7256 | 1.398242 | 452.4067 | 418.5333 |  | 992.5205 | 991.7256 | 1.398242 | 41.36849 | 141.7319 | 81.98219
| 2014-09-29 | 409 | 970.1533 | 1018.191 | 1.404368 | 455.0533 | 425.3917 |  | 970.1533 | 1018.191 | 1.404368 | 42.00482 | 142.0246 | 83.78063
| 2014-09-29 01:00 | 408 | 978.1979 | 1059.101 | 1.395618 | 454.6 | 429.4083 |  | 978.1979 | 1059.101 | 1.395618 | 41.09594 | 145.5213 | 83.46265
| 2014-09-29 02:00 | 413 | 981.1154 | 1008.648 | 1.404504 | 455.3217 | 422.8017 |  | 981.1154 | 1008.648 | 1.404504 | 42.01903 | 142.1259 | 83.87694
| 2014-09-29 03:00 | 409 | 987.4586 | 1017.235 | 1.397228 | 454.5167 | 424.505 |  | 987.4586 | 1017.235 | 1.397228 | 41.26322 | 143.1924 | 82.55635
| 2014-09-29 04:00 | 409 | 992.4707 | 1025.083 | 1.402862 | 454.5433 | 422.8983 |  | 992.4707 | 1025.083 | 1.402862 | 41.8484 | 144.111 | 84.60399
| 2014-09-29 05:00 | 413 | 987.2923 | 1059.665 | 1.401677 | 455.06 | 430.7433 |  | 987.2923 | 1059.665 | 1.401677 | 41.72529 | 146.2112 | 85.51217
| 2014-09-29 06:00 | 409 | 980.4578 | 1026.346 | 1.397864 | 452.7733 | 426.9417 |  | 980.4578 | 1026.346 | 1.397864 | 41.32929 | 143.3431 | 82.81326
| 2014-09-29 07:00 | 408 | 972.6248 | 982.0072 | 1.403836 | 448.2367 | 416.6867 |  | 972.6248 | 982.0072 | 1.403836 | 41.94958 | 139.6166 | 82.22065
| 2014-09-29 08:00 | 352 | 786.774 | 857.6624 | 1.342333 | 411.9483 | 391.4283 |  | 786.774 | 857.6624 | 1.342333 | 35.56078 | 117.4597 | 56.06871
| 2014-09-29 09:00 | 409 | 970.7337 | 1048.754 | 1.396446 | 454.8183 | 428.8183 |  | 970.7337 | 1048.754 | 1.396446 | 41.18196 | 144.2491 | 82.95533
| 2014-09-29 10:00 | 393 | 959.6582 | 1008.839 | 1.396348 | 451.27 | 420.4967 |  | 959.6582 | 1008.839 | 1.396348 | 41.17179 | 140.6069 | 80.83514
| 2014-09-29 11:00 | 362 | 751.2917 | 746.5857 | 1.40175 | 413.3333 | 377.3033 |  | 751.2917 | 746.5857 | 1.40175 | 41.73295 | 106.9912 | 62.58901
| 2014-09-29 12:00 | 359 | 764.7283 | 779.2717 | 1.394548 | 417.595 | 383.6683 |  | 764.7283 | 779.2717 | 1.394548 | 40.98477 | 110.2857 | 63.03406
| 2014-09-29 13:00 | 359 | 783.3677 | 777.9526 | 1.396341 | 422.1417 | 384.8767 |  | 783.3677 | 777.9526 | 1.396341 | 41.17107 | 111.5229 | 64.11324
| 2014-09-29 14:00 | 362 | 769.6462 | 776.2053 | 1.402331 | 420.2567 | 380.1967 |  | 769.6462 | 776.2053 | 1.402331 | 41.79327 | 110.418 | 64.71376
| 2014-09-29 15:00 | 364 | 779.3001 | 783.1514 | 1.403596 | 420.1467 | 381.7833 |  | 779.3001 | 783.1514 | 1.403596 | 41.92467 | 111.6037 | 65.67352
| 2014-09-29 16:00 | 409 | 955.3089 | 1024.45 | 1.402031 | 450.9467 | 422.9933 |  | 955.3089 | 1024.45 | 1.402031 | 41.76209 | 141.4113 | 82.7988
| 2014-09-29 17:00 | 408 | 953.4218 | 1089.86 | 1.400631 | 451.4933 | 433.9117 |  | 953.4218 | 1089.86 | 1.400631 | 41.61664 | 145.9487 | 85.07283
| 2014-09-29 18:00 | 413 | 935.0693 | 1102.749 | 1.399309 | 451.1717 | 435.07 |  | 935.0693 | 1102.749 | 1.399309 | 41.47937 | 145.5585 | 84.48573
| 2014-09-29 19:00 | 408 | 948.6086 | 1126.445 | 1.402109 | 455.96 | 441.5617 |  | 948.6086 | 1126.445 | 1.402109 | 41.77018 | 148.2181 | 86.8059
| 2014-09-29 20:00 | 409 | 988.039 | 1123.307 | 1.395273 | 458.4333 | 438.3483 |  | 988.039 | 1123.307 | 1.395273 | 41.06009 | 150.8104 | 86.39935
| 2014-09-29 21:00 | 413 | 938.1353 | 1105.964 | 1.403903 | 453.6983 | 439.7817 |  | 938.1353 | 1105.964 | 1.403903 | 41.95658 | 146.0071 | 86.00252
| 2014-09-29 22:00 | 390 | 917.5764 | 973.9921 | 1.40227 | 444.65 | 415.2517 |  | 917.5764 | 973.9921 | 1.40227 | 41.78695 | 135.112 | 79.17106
| 2014-09-29 23:00 | 408 | 938.2452 | 1129.572 | 1.398007 | 453.8267 | 440.1017 |  | 938.2452 | 1129.572 | 1.398007 | 41.34411 | 147.7012 | 85.37037
| 2014-09-30 | 409 | 931.9422 | 1115.054 | 1.397573 | 454.4083 | 440.1717 |  | 931.9422 | 1115.054 | 1.397573 | 41.29896 | 146.2141 | 84.39226
| 2014-09-30 01:00 | 410 | 916.4843 | 1088.921 | 1.40165 | 449.3467 | 433.7617 |  | 916.4843 | 1088.921 | 1.40165 | 41.72249 | 143.2432 | 83.76911
| 2014-09-30 02:00 | 407 | 938.1465 | 1122.359 | 1.403584 | 455.6067 | 438.845 |  | 938.1465 | 1122.359 | 1.403584 | 41.9234 | 147.1789 | 86.60451
| 2014-09-30 03:00 | 409 | 913.228 | 1116.543 | 1.400539 | 452.4933 | 441.4667 |  | 913.228 | 1116.543 | 1.400539 | 41.60715 | 144.9837 | 84.48554
| 2014-09-30 04:00 | 395 | 954.0388 | 1069.467 | 1.397875 | 457.1833 | 428.9783 |  | 954.0388 | 1069.467 | 1.397875 | 41.33043 | 144.5361 | 83.50544
| 2014-09-30 05:00 | 410 | 904.4841 | 1114.753 | 1.397817 | 450.3883 | 441.175 |  | 904.4841 | 1114.753 | 1.397817 | 41.32435 | 144.2312 | 83.31354
| 2014-09-30 06:00 | 408 | 932.4895 | 1119.241 | 1.405063 | 458.805 | 442.235 |  | 932.4895 | 1119.241 | 1.405063 | 42.07705 | 146.5522 | 86.64299
| 2014-09-30 07:00 | 396 | 949.953 | 1049.195 | 1.396253 | 454.3883 | 425.0483 |  | 949.953 | 1049.195 | 1.396253 | 41.16185 | 142.7963 | 82.06837
| 2014-09-30 08:00 | 359 | 801.5559 | 888.9361 | 1.380102 | 424.4583 | 403.1717 |  | 801.5559 | 888.9361 | 1.380102 | 39.48416 | 120.7494 | 65.79898
| 2014-09-30 09:00 | 412 | 916.1374 | 997.945 | 1.402616 | 449.9917 | 418.3017 |  | 916.1374 | 997.945 | 1.402616 | 41.82291 | 136.7202 | 80.2021
| 2014-09-30 10:00 | 409 | 910.5999 | 1121.869 | 1.395661 | 449.66 | 440.01 |  | 910.5999 | 1121.869 | 1.395661 | 41.10035 | 145.1764 | 83.27626
| 2014-09-30 11:00 | 409 | 896.0449 | 1117.064 | 1.402352 | 447.66 | 441.1867 |  | 896.0449 | 1117.064 | 1.402352 | 41.79546 | 143.7935 | 84.28019
| 2014-09-30 12:00 | 408 | 948.1844 | 1117.492 | 1.394837 | 455.9217 | 439.4017 |  | 948.1844 | 1117.492 | 1.394837 | 41.01478 | 147.5483 | 84.41081
| 2014-09-30 13:00 | 404 | 960.3621 | 1122.212 | 1.400373 | 458.875 | 437.955 |  | 960.3621 | 1122.212 | 1.400373 | 41.5899 | 148.7553 | 86.63715
| 2014-09-30 14:00 | 408 | 924.2028 | 1085.231 | 1.403959 | 451.4083 | 436.2933 |  | 924.2028 | 1085.231 | 1.403959 | 41.96239 | 143.531 | 84.55911
| 2014-09-30 15:00 | 409 | 891.3491 | 1096.291 | 1.399294 | 447.9367 | 434.7883 |  | 891.3491 | 1096.291 | 1.399294 | 41.47776 | 141.9743 | 82.40128
| 2014-09-30 16:00 | 409 | 887.2135 | 1096.618 | 1.398951 | 445.4967 | 434.165 |  | 887.2135 | 1096.618 | 1.398951 | 41.44217 | 141.7023 | 82.15271
| 2014-09-30 17:00 | 407 | 899.4995 | 1053.336 | 1.403493 | 447.8983 | 429.7217 |  | 899.4995 | 1053.336 | 1.403493 | 41.914 | 139.4882 | 82.05537
| 2014-09-30 18:00 | 409 | 875.2621 | 1094.663 | 1.398819 | 443.465 | 437.5217 |  | 875.2621 | 1094.663 | 1.398819 | 41.42844 | 140.7089 | 81.54205
| 2014-09-30 19:00 | 412 | 905.1306 | 1091.37 | 1.402374 | 450.2583 | 434.8983 |  | 905.1306 | 1091.37 | 1.402374 | 41.79768 | 142.6072 | 83.59058
| 2014-09-30 20:00 | 409 | 919.1073 | 1083.884 | 1.400767 | 451.2933 | 430.3933 |  | 919.1073 | 1083.884 | 1.400767 | 41.63074 | 143.0708 | 83.43167
| 2014-09-30 21:00 | 408 | 922.4002 | 1092.794 | 1.398204 | 449.8483 | 430.7683 |  | 922.4002 | 1092.794 | 1.398204 | 41.3645 | 143.9425 | 83.25056
| 2014-09-30 22:00 | 414 | 922.3636 | 1040.183 | 1.401416 | 451.6683 | 425.8133 |  | 922.3636 | 1040.183 | 1.401416 | 41.69822 | 140.1819 | 81.91748
| 2014-09-30 23:00 | 408 | 919.5356 | 1016.377 | 1.401023 | 450.7733 | 424.9183 |  | 919.5356 | 1016.377 | 1.401023 | 41.65735 | 138.2795 | 80.7039
| 2014-10-01 | 409 | 910.9794 | 1099.788 | 1.399856 | 453.015 | 438.255 |  | 910.9794 | 1099.788 | 1.399856 | 41.53612 | 143.6262 | 83.51084
| 2014-10-01 01:00 | 413 | 902.2609 | 1118.555 | 1.396193 | 449.42 | 438.82 |  | 902.2609 | 1118.555 | 1.396193 | 41.15564 | 144.344 | 82.9418
| 2014-10-01 02:00 | 408 | 912.933 | 1096.316 | 1.404484 | 452.9767 | 433.4833 |  | 912.933 | 1096.316 | 1.404484 | 42.01695 | 143.5178 | 84.69291
| 2014-10-01 03:00 | 408 | 941.3596 | 1087.295 | 1.397305 | 454.4583 | 430.3733 |  | 941.3596 | 1087.295 | 1.397305 | 41.27122 | 144.9039 | 83.56393
| 2014-10-01 04:00 | 414 | 925.9235 | 1108.434 | 1.400012 | 455.42 | 434.5417 |  | 925.9235 | 1108.434 | 1.400012 | 41.55239 | 145.3113 | 84.53317
| 2014-10-01 05:00 | 409 | 921.6627 | 1096.288 | 1.397952 | 453.8083 | 433.22 |  | 921.6627 | 1096.288 | 1.397952 | 41.33838 | 144.1393 | 83.29676
| 2014-10-01 06:00 | 408 | 905.3524 | 1096.68 | 1.404703 | 453.8617 | 437.665 |  | 905.3524 | 1096.68 | 1.404703 | 42.03964 | 143.0023 | 84.44744
| 2014-10-01 07:00 | 375 | 881.8392 | 956.7286 | 1.383835 | 441.1433 | 410.1983 |  | 881.8392 | 956.7286 | 1.383835 | 39.87195 | 131.3263 | 72.46084
| 2014-10-01 08:00 | 410 | 962.1897 | 1009.365 | 1.40343 | 457.435 | 419.8367 |  | 962.1897 | 1009.365 | 1.40343 | 41.90742 | 140.8253 | 82.8252
| 2014-10-01 09:00 | 409 | 946.9398 | 1092.651 | 1.394096 | 457.32 | 436.105 |  | 946.9398 | 1092.651 | 1.394096 | 40.93778 | 145.6851 | 83.14418
| 2014-10-01 10:00 | 408 | 943.1662 | 1047.213 | 1.402651 | 457.0983 | 429.185 |  | 943.1662 | 1047.213 | 1.402651 | 41.82647 | 142.1699 | 83.40816
| 2014-10-01 11:00 | 409 | 932.5826 | 1109.923 | 1.396263 | 456.1267 | 445.32 |  | 932.5826 | 1109.923 | 1.396263 | 41.16288 | 145.8932 | 83.85095
| 2014-10-01 12:00 | 367 | 923.1785 | 998.4662 | 1.369667 | 454.8783 | 402.8617 |  | 923.1785 | 998.4662 | 1.369667 | 38.40018 | 137.2603 | 72.19269
| 2014-10-01 13:00 | 226 | 1102.403 | 16.46031 | 1.002879 | 461.1183 | 11.12 |  | 1102.403 |  |  |  | 157.4861
| 2014-10-01 14:00 | 219 | 138.617 | 946.4603 | 1.352208 | 59.45167 | 386.665 |  | 138.617 | 946.4603 | 1.352208 | 36.58664 | 77.50552 | 38.34413
| 2014-10-01 15:00 | 235 | 0 | 1002.93 | 1.410801 | 0 | 419.0417 |  |  | 1002.93 | 1.410801 | 42.67314 | 143.2757 | 86.25675
| 2014-10-01 16:00 | 223 | 0 | 1097.185 | 1.432399 | 0 | 435.9183 |  |  | 1097.185 | 1.432399 | 44.91665 | 156.7407 | 100.8447
| 2014-10-01 17:00 | 231 | 0 | 989.2486 | 1.402314 | 0 | 415.3383 |  |  | 989.2486 | 1.402314 | 41.7915 | 141.3212 | 82.82102
| 2014-10-01 18:00 | 237 | 0 | 1119.699 | 1.40193 | 0 | 436.1533 |  |  | 1119.699 | 1.40193 | 41.75158 | 159.957 | 93.62728
| 2014-10-01 19:00 | 230 | 0 | 1102.333 | 1.449177 | 0 | 445.2617 |  |  | 1102.333 | 1.449177 | 46.65955 | 157.4762 | 106.4822
| 2014-10-01 20:00 | 232 | 0 | 1113.389 | 1.38777 | 0 | 432.3767 |  |  | 1113.389 | 1.38777 | 40.28068 | 159.0555 | 88.91256
| 2014-10-01 21:00 | 237 | 0 | 1110.769 | 1.398446 | 0 | 435.2533 |  |  | 1110.769 | 1.398446 | 41.38968 | 158.6812 | 91.84665
| 2014-10-01 22:00 | 239 | 0 | 1113.316 | 1.481133 | 0 | 454.815 |  |  | 1113.316 | 1.481133 | 49.97909 | 159.0452 | 117.7343
| 2014-10-01 23:00 | 232 | 0 | 1121.999 | 1.449786 | 0 | 449.8467 |  |  | 1121.999 | 1.449786 | 46.72277 | 160.2856 | 108.5743
| 2014-10-02 | 241 | 0 | 1129.311 | 1.390611 | 0 | 439.4083 |  |  | 1129.311 | 1.390611 | 40.57585 | 161.3301 | 91.03092
| 2014-10-02 01:00 | 238 | 0 | 1130.586 | 1.584242 | 0 | 471.0317 |  |  | 1130.586 | 1.584242 | 60.6898 | 161.5122 | 155.2897
| 2014-10-02 02:00 | 216 | 0 | 1129.385 | 1.54514 | 0 | 461.3217 |  |  | 1129.385 | 1.54514 | 56.62797 | 161.3407 | 141.1702
| 2014-10-02 03:00 | 230 | 0 | 1122.119 | 1.391826 | 0 | 439.76 |  |  | 1122.119 | 1.391826 | 40.70205 | 160.3027 | 90.81179
| 2014-10-02 04:00 | 238 | 0 | 1116.132 | 1.392882 | 0 | 441.1217 |  |  | 1116.132 | 1.392882 | 40.81168 | 159.4474 | 90.63922
| 2014-10-02 05:00 | 236 | 0 | 1135.984 | 1.534552 | 0 | 465.6417 |  |  | 1135.984 | 1.534552 | 55.52804 | 162.2834 | 138.2827
| 2014-10-02 06:00 | 225 | 0 | 1124.1 | 1.492229 | 0 | 453.31 |  |  | 1124.1 | 1.492229 | 51.13162 | 160.5857 | 122.527
| 2014-10-02 07:00 | 230 | 0 | 1124.453 | 1.46281 | 0 | 452.7883 |  |  | 1124.453 | 1.46281 | 48.07568 | 160.6361 | 112.9683
| 2014-10-02 08:00 | 212 | 1.061011 | 1089.363 | 1.361876 | 0 | 425.6317 |  |  | 1089.363 | 1.361876 | 37.59087 | 155.6232 | 79.6699
| 2014-10-02 09:00 | 223 | 10.10707 | 998.7509 | 1.33968 | 0 | 406.475 |  |  | 998.7509 | 1.33968 | 35.28522 | 142.6787 | 67.44551
| 2014-10-02 10:00 | 240 | 296.463 | 1111.603 | 1.419031 | 0 | 439.1583 | 1 |  | 1111.603 | 1.419031 | 43.52797 | 158.8004 | 98.08705
| 2014-10-02 11:00 | 228 | 0 | 1120.251 | 1.523708 | 0 | 458.0183 |  |  | 1120.251 | 1.523708 | 54.4016 | 160.0358 | 132.6571
| 2014-10-02 12:00 | 227 | 0 | 1132.279 | 1.511151 | 0 | 457.0533 |  |  | 1132.279 | 1.511151 | 53.09719 | 161.7542 | 129.7881
| 2014-10-02 13:00 | 232 | 0 | 1121.241 | 1.415264 | 0 | 444.8033 |  |  | 1121.241 | 1.415264 | 43.13667 | 160.1774 | 97.78789
| 2014-10-02 14:00 | 234 | 0.4537016 | 1131.331 | 1.488757 | 0 | 453.975 |  |  | 1131.331 | 1.488757 | 50.77096 | 161.6187 | 122.1605
| 2014-10-02 15:00 | 224 | 0.555937 | 1122.087 | 1.487588 | 0 | 455.42 |  |  | 1122.087 | 1.487588 | 50.64952 | 160.2982 | 120.7776
| 2014-10-02 16:00 | 229 | 0 | 1139.408 | 1.51772 | 0 | 462.0383 |  |  | 1139.408 | 1.51772 | 53.77957 | 162.7725 | 132.8587
| 2014-10-02 17:00 | 219 | 0 | 1145.766 | 1.503095 | 0 | 463.72 |  |  | 1145.766 | 1.503095 | 52.26041 | 163.6809 | 128.5752
| 2014-10-02 18:00 | 230 | 0 | 1141.387 | 1.347102 | 0 | 435.2933 |  |  | 1141.387 | 1.347102 | 36.0562 | 163.0553 | 79.19823
| 2014-10-02 19:00 | 229 | 0 | 1130.07 | 1.380584 | 0 | 442.975 |  |  | 1130.07 | 1.380584 | 39.53427 | 161.4386 | 88.11384
| 2014-10-02 20:00 | 237 | 0 | 1148.062 | 1.509941 | 0 | 465.7933 |  |  | 1148.062 | 1.509941 | 52.97155 | 164.0088 | 131.1807
| 2014-10-02 21:00 | 185 | 0 | 1140.35 | 1.307008 | 0 | 426.1933 |  |  | 1140.35 | 1.307008 | 31.89134 | 162.9072 | 67.90338
| 2014-10-02 22:00 | 200 | 0.7721065 | 1066.946 | 1.276284 | 0 | 409.7533 |  |  | 1066.946 | 1.276284 | 28.69982 | 152.4209 | 55.83045
| 2014-10-02 23:00 | 5 | 0 | 788.1325 | 1.079724 | 0 | 324.5017 |  |  | 788.1325 |  |  | 112.5904
| 2014-10-03 | 0 | 0 | 0.01134796 | 1 | 0 | 0 | [5 empty] | 0
| 2014-10-03 01:00 | 1 | 0 | 0.01321781 | 1 | 0 | 0 | [5 empty] | 0
| 2014-10-03 02:00 | 0 | 0 | 0.01453481 | 1 | 0 | 0 | [5 empty] | 0
| 2014-10-03 03:00 | 0 | 0 | 0.01202434 | 1 | 0 | 0 | [5 empty] | 0
| 2014-10-03 04:00 | 0 | 0 | 0.01279951 | 1 | 0 | 0 | [5 empty] | 0
| 2014-10-03 05:00 | 0 | 0 | 0.01588808 | 1 | 0 | 0 | [5 empty] | 0
| 2014-10-03 06:00 | 0 | 0 | 0.01516555 | 1 | 0 | 0 | [5 empty] | 0
| 2014-10-03 07:00 | 1 | 0 | 0.01348154 | 1 | 0 | 0 | [5 empty] | 0
| 2014-10-03 08:00 | 0 | 0 | 0.01141981 | 1 | 0 | 0 | [5 empty] | 0
| 2014-10-03 09:00 | 0 | 0 | 0.009190744 | 1 | 0 | 0 | [5 empty] | 0
| 2014-10-03 10:00 | 0 | 0 | 0.006282808 | 1 | 0 | 0 | [5 empty] | 0
| 2014-10-03 11:00 | 0 | 0 | 0.006106343 | 1 | 0 | 0 | [5 empty] | 0
| 2014-10-03 12:00 | 1 | 8.635081 | 0.005543248 | 1 | 0 | 0 | [5 empty] | 0
| 2014-10-03 13:00 | 0 | 976.0093 | 0.003780167 | 1 | 0 | 0 | 1 |  |  |  |  | 0
| 2014-10-03 14:00 | 0 | 1675.828 | 0.004073632 | 1.000002 | 0 | 0 | 1 |  |  |  |  | 0
| 2014-10-03 15:00 | 0 | 1528.063 | 0.004979184 | 1.000007 | 0 | 0 | 1 |  |  |  |  | 0
| 2014-10-03 16:00 | 0 | 610.1096 | 0.00506871 | 1.000006 | 0 | 0 | 1 |  |  |  |  | 0
| 2014-10-03 17:00 | 0 | 594.4991 | 0.005131312 | 1.000001 | 0 | 0 | 1 |  |  |  |  | 0
| 2014-10-03 18:00 | 1 | 600.3657 | 0.008650982 | 1 | 0 | 0 | 1 |  |  |  |  | 0
| 2014-10-03 19:00 | 0 | 601.9862 | 0.008263923 | 1.297906 | 0 | 0 | 1 |  |  | 1.297906 | 30.94582 | 0 | 0
| 2014-10-03 20:00 | 0 | 611.7118 | 0.01011653 | 2 | 0 | 0 | 1 |  |  | 2 | 103.8778 | 0 | 0
| 2014-10-03 21:00 | 0 | 618.4324 | 0.01072992 | 2 | 0 | 0 | 1 |  |  | 2 | 103.8778 | 0 | 0
| 2014-10-03 22:00 | 0 | 616.0281 | 0.01327409 | 2 | 0 | 0 | 1 |  |  | 2 | 103.8778 | 0 | 0
| 2014-10-03 23:00 | 1 | 619.0661 | 0.01405797 | 2 | 0 | 0 | 1 |  |  | 2 | 103.8778 | 0 | 0
| 2014-10-04 | 0 | 628.9835 | 0.01632836 | 2 | 0 | 0 | 1 |  |  | 2 | 103.8778 | 0 | 0
| 2014-10-04 01:00 | 0 | 622.4262 | 0.01325923 | 2 | 0 | 0 | 1 |  |  | 2 | 103.8778 | 0 | 0
| 2014-10-04 02:00 | 0 | 631.3247 | 0.01386303 | 2 | 0 | 0 | 1 |  |  | 2 | 103.8778 | 0 | 0
| 2014-10-04 03:00 | 0 | 622.0732 | 0.01435577 | 2 | 0 | 0 | 1 |  |  | 2 | 103.8778 | 0 | 0
| 2014-10-04 04:00 | 0 | 621.9704 | 0.01344932 | 2 | 0 | 0 | 1 |  |  | 2 | 103.8778 | 0 | 0
| 2014-10-04 05:00 | 1 | 618.1989 | 0.01526976 | 2 | 0 | 0 | 1 |  |  | 2 | 103.8778 | 0 | 0
| 2014-10-04 06:00 | 0 | 631.7912 | 0.01621057 | 2 | 0 | 0 | 1 |  |  | 2 | 103.8778 | 0 | 0
| 2014-10-04 07:00 | 0 | 628.2918 | 0.0139684 | 2 | 0 | 0 | 1 |  |  | 2 | 103.8778 | 0 | 0
| 2014-10-04 08:00 | 0 | 632.8766 | 0.01121144 | 2 | 0 | 0 | 1 |  |  | 2 | 103.8778 | 0 | 0
| 2014-10-04 09:00 | 0 | 628.3726 | 0.01088578 | 2 | 0 | 0 | 1 |  |  | 2 | 103.8778 | 0 | 0
| 2014-10-04 10:00 | 1 | 634.697 | 0.006559576 | 2 | 0 | 0 | 1 |  |  | 2 | 103.8778 | 0 | 0
| 2014-10-04 11:00 | 0 | 615.8541 | 0.007199803 | 2 | 0 | 0 | 1 |  |  | 2 | 103.8778 | 0 | 0
| 2014-10-04 12:00 | 0 | 613.8532 | 0.005498776 | 2 | 0 | 0 | 1 |  |  | 2 | 103.8778 | 0 | 0
| 2014-10-04 13:00 | 0 | 609.1783 | 0.00541262 | 2 | 0 | 0 | 1 |  |  | 2 | 103.8778 | 0 | 0
| 2014-10-04 14:00 | 0 | 613.3811 | 0.00624436 | 2 | 0 | 0 | 1 |  |  | 2 | 103.8778 | 0 | 0
| 2014-10-04 15:00 | 0 | 611.9285 | 0.006575457 | 2 | 0 | 0 | 1 |  |  | 2 | 103.8778 | 0 | 0
| 2014-10-04 16:00 | 1 | 606.4418 | 0.008151624 | 2 | 0 | 0 | 1 |  |  | 2 | 103.8778 | 0 | 0
| 2014-10-04 17:00 | 0 | 603.7425 | 0.007573469 | 2 | 0 | 0 | 1 |  |  | 2 | 103.8778 | 0 | 0
| 2014-10-04 18:00 | 0 | 609.5282 | 0.009806445 | 2 | 0 | 0 | 1 |  |  | 2 | 103.8778 | 0 | 0
| 2014-10-04 19:00 | 0 | 610.4784 | 0.009538091 | 2 | 0 | 0 | 1 |  |  | 2 | 103.8778 | 0 | 0
| 2014-10-04 20:00 | 0 | 619.2986 | 0.01192348 | 2 | 0 | 0 | 1 |  |  | 2 | 103.8778 | 0 | 0
| 2014-10-04 21:00 | 0 | 619.5046 | 0.01222788 | 2 | 0 | 0 | 1 |  |  | 2 | 103.8778 | 0 | 0
| 2014-10-04 22:00 | 1 | 620.4649 |  | 2 | 0 | 0 | 1 |  |  | 2 | 103.8778 | 0 | 0
| 2014-10-04 23:00 | 0 | 626.9347 |  | 2 | 0 | 0 | 1 |  |  | 2 | 103.8778 | 0 | 0
| 2014-10-05 | 0 | 1134.937 |  | 2 | 0 | 0 | 1 |  |  | 2 | 103.8778 | 0 | 0
| 2014-10-05 01:00 | 0 | 1428.776 |  | 2 | 0 | 0 | 1 |  |  | 2 | 103.8778 | 0 | 0
| 2014-10-05 02:00 | 0 | 1478.481 |  | 2 | 0 | 0 | 1 |  |  | 2 | 103.8778 | 0 | 0
| 2014-10-05 03:00 | 1 | 1511.187 |  | 2 | 0 | 0 | 1 |  |  | 2 | 103.8778 | 0 | 0
| 2014-10-05 04:00 | 0 | 1475.831 |  | 2 | 0 | 0 | 1 |  |  | 2 | 103.8778 | 0 | 0
| 2014-10-05 05:00 | 0 | 1357.031 | 0.03389654 | 2 | 0 | 0 | 1 |  |  | 2 | 103.8778 | 0 | 0
| 2014-10-05 06:00 | 0 | 765.6296 | 0.01888028 | 2 | 0 | 0 | 1 |  |  | 2 | 103.8778 | 0 | 0
| 2014-10-05 07:00 | 0 | 679.3373 | 0.01808757 | 2 | 0 | 0 | 1 |  |  | 2 | 103.8778 | 0 | 0
| 2014-10-05 08:00 | 0 | 673.0078 | 0.01645139 | 2 | 0 | 0 | 1 |  |  | 2 | 103.8778 | 0 | 0
| 2014-10-05 09:00 | 1 | 780.3616 | 0.01484876 | 2 | 0 | 0 | 1 |  |  | 2 | 103.8778 | 0 | 0
| 2014-10-05 10:00 | 0 | 758.9731 | 0.01301705 | 2 | 0 | 0 | 1 |  |  | 2 | 103.8778 | 0 | 0
| 2014-10-05 11:00 | 0 | 615.7534 | 0.01254861 | 2 | 0 | 0 | 1 |  |  | 2 | 103.8778 | 0 | 0
| 2014-10-05 12:00 | 0 | 623.3972 | 0.01024301 | 2 | 0 | 0 | 1 |  |  | 2 | 103.8778 | 0 | 0
| 2014-10-05 13:00 | 0 | 626.9546 | 0.01373372 | 2 | 0 | 0 | 1 |  |  | 2 | 103.8778 | 0 | 0
| 2014-10-05 14:00 | 1 | 629.8543 | 0.01548687 | 2 | 0 | 0 | 1 |  |  | 2 | 103.8778 | 0 | 0
| 2014-10-05 15:00 | 0 | 644.1123 | 0.01239034 | 2 | 0 | 0 | 1 |  |  | 2 | 103.8778 | 0 | 0
| 2014-10-05 16:00 | 0 | 632.1574 | 0.01153821 | 2 | 0 | 0 | 1 |  |  | 2 | 103.8778 | 0 | 0
| 2014-10-05 17:00 | 0 | 633.7021 | 0.01396314 | 2 | 0 | 0 | 1 |  |  | 2 | 103.8778 | 0 | 0
| 2014-10-05 18:00 | 0 | 635.0017 | 0.01333056 | 2 | 0 | 0 | 1 |  |  | 2 | 103.8778 | 0 | 0
| 2014-10-05 19:00 | 0 | 637.9482 | 0.01190351 | 2 | 0 | 0 | 1 |  |  | 2 | 103.8778 | 0 | 0
| 2014-10-05 20:00 | 1 | 644.5665 | 0.01437916 | 2 | 0 | 0 | 1 |  |  | 2 | 103.8778 | 0 | 0
| 2014-10-05 21:00 | 0 | 643.3122 | 0.01394708 | 2 | 0 | 0 | 1 |  |  | 2 | 103.8778 | 0 | 0
| 2014-10-05 22:00 | 0 | 637.1277 | 0.01202453 | 2 | 0 | 0 | 1 |  |  | 2 | 103.8778 | 0 | 0
| 2014-10-05 23:00 | 0 | 634.0653 | 0.01346025 | 2 | 0 | 0 | 1 |  |  | 2 | 103.8778 | 0 | 0
| 2014-10-06 | 0 | 644.1947 | 0.01441674 | 2 | 0 | 0 | 1 |  |  | 2 | 103.8778 | 0 | 0
| 2014-10-06 01:00 | 1 | 640.9806 | 0.01354433 | 2 | 0 | 0 | 1 |  |  | 2 | 103.8778 | 0 | 0
| 2014-10-06 02:00 | 0 | 638.5926 | 0.01475075 | 2 | 0 | 0 | 1 |  |  | 2 | 103.8778 | 0 | 0
| 2014-10-06 03:00 | 0 | 640.7507 | 0.015578 | 2 | 0 | 0 | 1 |  |  | 2 | 103.8778 | 0 | 0
| 2014-10-06 04:00 | 0 | 643.3382 | 0.01549017 | 2 | 0 | 0 | 1 |  |  | 2 | 103.8778 | 0 | 0
| 2014-10-06 05:00 | 0 | 641.3464 | 0.0161567 | 2 | 0 | 0 | 1 |  |  | 2 | 103.8778 | 0 | 0
| 2014-10-06 06:00 | 0 | 639.5575 | 0.01682586 | 2 | 0 | 0 | 1 |  |  | 2 | 103.8778 | 0 | 0
| 2014-10-06 07:00 | 1 | 644.9805 | 0.01499719 | 2 | 0 | 0 | 1 |  |  | 2 | 103.8778 | 0 | 0
| 2014-10-06 08:00 | 0 | 648.7892 | 0.01520549 | 2 | 0 | 0 | 1 |  |  | 2 | 103.8778 | 0 | 0
| 2014-10-06 09:00 | 0 | 650.5491 | 0.01253249 | 2 | 0 | 0 | 1 |  |  | 2 | 103.8778 | 0 | 0
| 2014-10-06 10:00 | 0 | 646.9622 | 0.01078176 | 2 | 0 | 0 | 1 |  |  | 2 | 103.8778 | 0 | 0
| 2014-10-06 11:00 | 0 | 633.5765 | 0.008669109 | 2 | 0 | 0 | 1 |  |  | 2 | 103.8778 | 0 | 0
| 2014-10-06 12:00 | 1 | 628.7048 | 0.00990238 | 2 | 0 | 0 | 1 |  |  | 2 | 103.8778 | 0 | 0
| 2014-10-06 13:00 | 0 | 627.1509 | 0.007973976 | 2 | 0 | 0 | 1 |  |  | 2 | 103.8778 | 0 | 0
| 2014-10-06 14:00 | 0 | 633.785 | 0.008142264 | 2 | 0 | 0 | 1 |  |  | 2 | 103.8778 | 0 | 0
| 2014-10-06 15:00 | 0 | 627.6305 | 0.008605842 | 2 | 0 | 0 | 1 |  |  | 2 | 103.8778 | 0 | 0
| 2014-10-06 16:00 | 0 | 627.716 | 0.007302114 | 2 | 0 | 0 | 1 |  |  | 2 | 103.8778 | 0 | 0
| 2014-10-06 17:00 | 0 | 616.3984 | 0.01120385 | 2 | 0 | 0 | 1 |  |  | 2 | 103.8778 | 0 | 0
| 2014-10-06 18:00 | 1 | 622.0264 | 0.01134694 | 2 | 0 | 0 | 1 |  |  | 2 | 103.8778 | 0 | 0
| 2014-10-06 19:00 | 0 | 635.9391 | 0.01294546 | 2 | 0 | 0 | 1 |  |  | 2 | 103.8778 | 0 | 0
| 2014-10-06 20:00 | 0 | 629.4784 | 0.01220835 | 2 | 0 | 0 | 1 |  |  | 2 | 103.8778 | 0 | 0
| 2014-10-06 21:00 | 0 | 641.4196 | 0.0169647 | 2 | 0 | 0 | 1 |  |  | 2 | 103.8778 | 0 | 0
| 2014-10-06 22:00 | 3 | 638.2228 | 0.01542322 | 2 | 0 | 0 | 1 |  |  | 2 | 103.8778 | 0 | 0
| 2014-10-06 23:00 | 0 | 636.3338 | 0.01426533 | 2 | 0 | 0 | 1 |  |  | 2 | 103.8778 | 0 | 0
| 2014-10-07 | 0 | 642.5218 | 0.01612086 | 2 | 0 | 0 | 1 |  |  | 2 | 103.8778 | 0 | 0
| 2014-10-07 01:00 | 1 | 639.7777 | 0.01497303 | 2 | 0 | 0 | 1 |  |  | 2 | 103.8778 | 0 | 0
| 2014-10-07 02:00 | 0 | 637.2513 | 0.01732104 | 2 | 0 | 0 | 1 |  |  | 2 | 103.8778 | 0 | 0
| 2014-10-07 03:00 | 0 | 640.2146 | 0.01779622 | 2 | 0 | 0 | 1 |  |  | 2 | 103.8778 | 0 | 0
| 2014-10-07 04:00 | 0 | 631.5414 | 0.01894952 | 2 | 0 | 0 | 1 |  |  | 2 | 103.8778 | 0 | 0
| 2014-10-07 05:00 | 0 | 643.6525 | 0.01880801 | 2 | 0 | 0 | 1 |  |  | 2 | 103.8778 | 0 | 0
| 2014-10-07 06:00 | 1 | 628.5079 | 0.01898905 | 2 | 0 | 0 | 1 |  |  | 2 | 103.8778 | 0 | 0
| 2014-10-07 07:00 | 0 | 637.8485 | 0.01809003 | 2 | 0 | 0 | 1 |  |  | 2 | 103.8778 | 0 | 0
| 2014-10-07 08:00 | 0 | 646.3259 | 0.01578355 | 2 | 0 | 0 | 1 |  |  | 2 | 103.8778 | 0 | 0
| 2014-10-07 09:00 | 0 | 653.1111 | 0.01285771 | 2 | 0 | 0 | 1 |  |  | 2 | 103.8778 | 0 | 0
| 2014-10-07 10:00 | 0 | 657.4853 | 0.009795778 | 2 | 0 | 0 | 1 |  |  | 2 | 103.8778 | 0 | 0
| 2014-10-07 11:00 | 0 | 640.9903 | 0.01082672 | 2 | 0 | 0 | 1 |  |  | 2 | 103.8778 | 0 | 0
| 2014-10-07 12:00 | 0 | 630.957 | 0.005981844 | 2 | 0 | 0 | 1 |  |  | 2 | 103.8778 | 0 | 0
| 2014-10-07 13:00 | 1 | 630.1035 | 0.006350749 | 2 | 0 | 0 | 1 |  |  | 2 | 103.8778 | 0 | 0
| 2014-10-07 14:00 | 0 | 631.8837 | 0.008253894 | 2 | 0 | 0 | 1 |  |  | 2 | 103.8778 | 0 | 0
| 2014-10-07 15:00 | 0 | 624.5762 | 0.007932103 | 2 | 0 | 0 | 1 |  |  | 2 | 103.8778 | 0 | 0
| 2014-10-07 16:00 | 0 | 617.4161 | 0.009348264 | 2 | 0 | 0 | 1 |  |  | 2 | 103.8778 | 0 | 0
| 2014-10-07 17:00 | 0 | 612.902 | 0.009026886 | 2 | 0 | 0 | 1 |  |  | 2 | 103.8778 | 0 | 0
| 2014-10-07 18:00 | 1 | 613.6004 | 0.01179757 | 2 | 0 | 0 | 1 |  |  | 2 | 103.8778 | 0 | 0
| 2014-10-07 19:00 | 0 | 630.5272 | 0.01476118 | 2 | 0 | 0 | 1 |  |  | 2 | 103.8778 | 0 | 0
| 2014-10-07 20:00 | 161 | 636.7905 | 0.0144572 | 2 | 0 | 0 | 1 |  |  | 2 | 103.8778 | 0 | 0
| 2014-10-07 21:00 | 33 | 641.7914 | 0.01499455 | 2 | 0 | 0 | 1 |  |  | 2 | 103.8778 | 0 | 0
| 2014-10-07 22:00 | 0 | 640.824 | 0.01698819 | 2 | 0 | 0 | 1 |  |  | 2 | 103.8778 | 0 | 0
| 2014-10-07 23:00 | 0 | 636.9792 | 0.01681223 | 2 | 0 | 0 | 1 |  |  | 2 | 103.8778 | 0 | 0
| 2014-10-08 | 1 | 645.1438 | 0.01720595 | 2 | 0 | 0 | 1 |  |  | 2 | 103.8778 | 0 | 0
| 2014-10-08 01:00 | 0 | 645.6535 | 0.01787942 | 2 | 0 | 0 | 1 |  |  | 2 | 103.8778 | 0 | 0
| 2014-10-08 02:00 | 0 | 644.5609 | 0.01739818 | 2 | 0 | 0 | 1 |  |  | 2 | 103.8778 | 0 | 0
| 2014-10-08 03:00 | 0 | 636.9385 | 0.01746682 | 2 | 0 | 0 | 1 |  |  | 2 | 103.8778 | 0 | 0
| 2014-10-08 04:00 | 0 | 637.2112 | 0.01803516 | 2 | 0 | 0 | 1 |  |  | 2 | 103.8778 | 0 | 0
| 2014-10-08 05:00 | 0 | 642.8616 | 0.02048267 | 2 | 0 | 0 | 1 |  |  | 2 | 103.8778 | 0 | 0
| 2014-10-08 06:00 | 1 | 639.5031 | 0.01971136 | 2 | 0 | 0 | 1 |  |  | 2 | 103.8778 | 0 | 0
| 2014-10-08 07:00 | 0 | 644.6601 | 79.32568 | 1.583333 | 0 | 0 | 1 |  |  | 1.583333 | 60.59538 | 0 | 0
| 2014-10-08 08:00 | 0 | 650.5948 | 48.11614 | 1.000066 | 0 | 12.15333 | 1 |  |  |  |  | 0
| 2014-10-08 09:00 | 0 | 645.9876 | 699.8014 | 1.000172 | 0 | 260.9333 | 1 |  | 699.8014 |  |  | 99.97163
| 2014-10-08 10:00 | 0 | 631.5368 | 998.0249 | 1 | 0 | 356.8 | 1 |  | 998.0249 |  |  | 142.575
| 2014-10-08 11:00 | 1 | 649.8248 | 997.1006 | 1.000181 | 0 | 353.8083 | 1 |  | 997.1006 |  |  | 142.4429
| 2014-10-08 12:00 | 0 | 615.9019 | 719.6597 | 1 | 0 | 252.7483 | 1 |  | 719.6597 |  |  | 102.8085
| 2014-10-08 13:00 | 0 | 631.5429 | 0.006286415 | 1 | 0 | 0 | 1 |  |  |  |  | 0
| 2014-10-08 14:00 | 0 | 620.177 | 0.006234758 | 1 | 0 | 0 | 1 |  |  |  |  | 0
| 2014-10-08 15:00 | 9 | 616.3348 | 0.005095787 | 1 | 0 | 0 | 1 |  |  |  |  | 0
| 2014-10-08 16:00 | 17 | 622.5895 | 743.7255 | 1.001193 | 0 | 312.5367 | 1 |  | 743.7255 |  |  | 106.2465
| 2014-10-08 17:00 | 248 | 575.023 | 1032.178 | 1.293289 | 0 | 412.28 | 1 |  | 1032.178 | 1.293289 | 30.46625 | 147.4541 | 58.09938
| 2014-10-08 18:00 | 234 | 624.2456 | 1096.876 | 1.396606 | 0 | 437.3183 | 1 |  | 1096.876 | 1.396606 | 41.19852 | 156.6966 | 90.16023
| 2014-10-08 19:00 | 244 | 629.5445 | 1107.275 | 1.401428 | 0 | 440.8417 | 1 |  | 1107.275 | 1.401428 | 41.69948 | 158.1822 | 92.43982
| 2014-10-08 20:00 | 247 | 705.979 | 1094.515 | 1.40062 | 0 | 439.6517 | 1 |  | 1094.515 | 1.40062 | 41.61547 | 156.3592 | 91.1378
| 2014-10-08 21:00 | 244 | 764.2384 | 1107.474 | 1.399072 | 0 | 439.6017 | 1 |  | 1107.474 | 1.399072 | 41.45472 | 158.2106 | 91.7592
| 2014-10-08 22:00 | 242 | 773.4635 | 1022.359 | 1.39781 | 0 | 425.125 | 1 |  | 1022.359 | 1.39781 | 41.32366 | 146.0513 | 84.3631
| 2014-10-08 23:00 | 239 | 783.5055 | 1033.873 | 1.399752 | 0 | 426.9333 | 1 |  | 1033.873 | 1.399752 | 41.52531 | 147.6961 | 85.84855
| 2014-10-09 | 240 | 760.5692 | 1037.283 | 1.399917 | 0 | 430.5283 | 1 |  | 1037.283 | 1.399917 | 41.54251 | 148.1833 | 86.17756
| 2014-10-09 01:00 | 245 | 663.3076 | 1064.617 | 1.400971 | 0 | 434.3333 | 1 |  | 1064.617 | 1.400971 | 41.65201 | 152.0882 | 88.74844
| 2014-10-09 02:00 | 248 | 701.179 | 1127.641 | 1.400108 | 0 | 442.56 | 1 |  | 1127.641 | 1.400108 | 41.56232 | 161.0916 | 93.74199
| 2014-10-09 03:00 | 211 | 697.0637 | 1007.491 | 1.353233 | 0 | 414.565 | 1 |  | 1007.491 | 1.353233 | 36.69303 | 143.9273 | 71.46596
| 2014-10-09 04:00 | 241 | 678.4878 | 1044.687 | 1.402782 | 0 | 430.7083 | 1 |  | 1044.687 | 1.402782 | 41.84013 | 149.241 | 87.59343
| 2014-10-09 05:00 | 239 | 745.5131 | 1111.18 | 1.402033 | 0 | 443.8067 | 1 |  | 1111.18 | 1.402033 | 41.76228 | 158.7401 | 92.94562
| 2014-10-09 06:00 | 237 | 764.4628 | 1119.358 | 1.399606 | 0 | 443.04 | 1 |  | 1119.358 | 1.399606 | 41.51015 | 159.9083 | 92.90328
| 2014-10-09 07:00 | 241 | 803.3789 | 1077.047 | 1.400346 | 0 | 437.9167 | 1 |  | 1077.047 | 1.400346 | 41.58707 | 153.8639 | 89.60463
| 2014-10-09 08:00 | 28 | 432.9666 | 421.3196 | 1.133909 | 0 | 188.6867 | 1 |  | 421.3196 | 1.133909 | 13.91016 | 60.18852 | 9.493445
| 2014-10-09 09:00 | 1 | 75.2341 | 0.01079257 | 1 | 0 | 0 | 1 |  |  |  |  | 0
| 2014-10-09 10:00 | 0 | 24.38392 | 0.007621147 | 1 | 0 | 0 | [5 empty] | 0
| 2014-10-09 11:00 | 0 | 7.141731 | 0.005984312 | 1 | 0 | 0 | [5 empty] | 0
| 2014-10-09 12:00 | 0 | 12.83691 | 114.4679 | 1.000131 | 0 | 48.39833 | [5 empty] | 0
| 2014-10-09 13:00 | 210 | 182.5101 | 732.6123 | 1.281901 | 0 | 366.7633 | 1 |  | 732.6123 | 1.281901 | 29.28328 | 104.6589 | 39.28715
| 2014-10-09 14:00 | 238 | 202.0061 | 933.0348 | 1.396756 | 90.165 | 411.9417 |  | 202.0061 | 933.0348 | 1.396756 | 41.21416 | 81.07435 | 46.67137
| 2014-10-09 15:00 | 407 | 736.2921 | 748.2921 | 1.425907 | 378.9383 | 393.9233 |  | 736.2921 | 748.2921 | 1.425907 | 44.24231 | 106.0417 | 66.89689
| 2014-10-09 16:00 | 320 | 468.9647 | 954.1094 | 1.467866 | 238.9 | 429.2533 |  | 468.9647 | 954.1094 | 1.467866 | 48.60089 | 101.6481 | 72.51538
| 2014-10-09 17:00 | 201 | 15.26258 | 1082.042 | 1.607812 | 0 | 474.3167 |  |  | 1082.042 | 1.607812 | 63.13818 | 154.5774 | 156.9182
| 2014-10-09 18:00 | 234 | 0 | 1064.294 | 1.400033 | 0 | 431.8767 |  |  | 1064.294 | 1.400033 | 41.55453 | 152.042 | 88.45456
| 2014-10-09 19:00 | 237 | 0 | 1059.036 | 1.403172 | 0 | 434.9833 |  |  | 1059.036 | 1.403172 | 41.88066 | 151.2908 | 88.90724
| 2014-10-09 20:00 | 241 | 0 | 1061.625 | 1.398362 | 0 | 434.785 |  |  | 1061.625 | 1.398362 | 41.38102 | 151.6607 | 87.75947
| 2014-10-09 21:00 | 328 | 383.2069 | 907.6476 | 1.412235 | 210.465 | 415.8583 |  | 383.2069 | 907.6476 | 1.412235 | 42.82208 | 92.20389 | 55.76017
| 2014-10-09 22:00 | 404 | 1017.935 | 1083.437 | 1.502933 | 437.2733 | 461.325 |  | 1017.935 | 1083.437 | 1.502933 | 52.2436 | 150.0981 | 117.855
| 2014-10-09 23:00 | 402 | 1116.95 | 958.6192 | 1.479845 | 444.6717 | 433.3383 |  | 1116.95 | 958.6192 | 1.479845 | 49.84523 | 148.2549 | 109.3576
| 2014-10-10 | 409 | 1018.054 | 1010.745 | 1.47539 | 416.8767 | 443.0417 |  | 1018.054 | 1010.745 | 1.47539 | 49.38247 | 144.9142 | 105.5822
| 2014-10-10 01:00 | 412 | 1038.579 | 1055.786 | 1.474243 | 428.7533 | 455.0017 |  | 1038.579 | 1055.786 | 1.474243 | 49.26335 | 149.5975 | 108.6469
| 2014-10-10 02:00 | 409 | 1081.292 | 1101.1 | 1.414481 | 426.82 | 452.6933 |  | 1081.292 | 1101.1 | 1.414481 | 43.05541 | 155.8852 | 94.93574
| 2014-10-10 03:00 | 405 | 1128.05 | 1116.834 | 1.399244 | 424.9783 | 449.98 |  | 1128.05 | 1116.834 | 1.399244 | 41.47255 | 160.3488 | 93.05075
| 2014-10-10 04:00 | 408 | 1104.072 | 1096.697 | 1.399479 | 420.9833 | 445.39 |  | 1104.072 | 1096.697 | 1.399479 | 41.49696 | 157.1978 | 91.29124
| 2014-10-10 05:00 | 412 | 1050.889 | 1063.473 | 1.399974 | 417.8083 | 439.79 |  | 1050.889 | 1063.473 | 1.399974 | 41.5484 | 151.0258 | 87.8467
| 2014-10-10 06:00 | 409 | 1007.432 | 1006.545 | 1.399908 | 403.175 | 429.345 |  | 1007.432 | 1006.545 | 1.399908 | 41.54153 | 143.8555 | 83.65817
| 2014-10-10 07:00 | 409 | 1028.163 | 1032.138 | 1.399398 | 405.37 | 431.3917 |  | 1028.163 | 1032.138 | 1.399398 | 41.48862 | 147.1643 | 85.44226
| 2014-10-10 08:00 | 273 | 349.9911 | 1061.794 | 1.558904 | 201.3 | 468.5667 |  | 349.9911 | 1061.794 | 1.558904 | 58.05771 | 100.8418 | 91.26828
| 2014-10-10 09:00 | 211 | 0 | 1126.523 | 1.532287 | 0 | 467.065 |  |  | 1126.523 | 1.532287 | 55.29284 | 160.9318 | 136.3487
| 2014-10-10 10:00 | 239 | 0 | 1122.563 | 1.310278 | 0 | 427.9767 |  |  | 1122.563 | 1.310278 | 32.23099 | 160.3662 | 67.72514
| 2014-10-10 11:00 | 243 | 7.238371 | 1031.325 | 1.381274 | 0 | 424.7383 |  |  | 1031.325 | 1.381274 | 39.60594 | 147.3321 | 80.60049
| 2014-10-10 12:00 | 126 | 1330.084 | 929.3088 | 1.290761 | 0 | 367.4683 | 1 |  | 929.3088 | 1.290761 | 30.20366 | 132.7584 | 51.75681
| 2014-10-10 13:00 | 0 | 1550.209 | 0.005529715 | 1 | 0 | 0 | 1 |  |  |  |  | 0
| 2014-10-10 14:00 | 0 | 1557.186 | 10.61666 | 1 | 0 | 5.616667 | 1 |  |  |  |  | 0
| 2014-10-10 15:00 | 364 | 929.5369 | 765.725 | 1.320132 | 273.94 | 381.2683 |  | 929.5369 | 765.725 | 1.320132 | 33.25458 | 121.0901 | 53.15909
| 2014-10-10 16:00 | 402 | 1103.36 | 1102.411 | 1.399738 | 425.4817 | 440.535 |  | 1103.36 | 1102.411 | 1.399738 | 41.52388 | 157.555 | 91.57501
| 2014-10-10 17:00 | 400 | 1005.112 | 1029.093 | 1.399575 | 409.2917 | 426.395 |  | 1005.112 | 1029.093 | 1.399575 | 41.507 | 145.3004 | 84.40814
| 2014-10-10 18:00 | 409 | 1115.434 | 1112.548 | 1.40107 | 425.3283 | 442.195 |  | 1115.434 | 1112.548 | 1.40107 | 41.66229 | 159.1416 | 92.89377
| 2014-10-10 19:00 | 408 | 1062.675 | 1051.668 | 1.399276 | 412.1367 | 431.1917 |  | 1062.675 | 1051.668 | 1.399276 | 41.47588 | 151.0245 | 87.64889
| 2014-10-10 20:00 | 332 | 794.5861 | 796.8043 | 1.343986 | 366.4983 | 389.7567 |  | 794.5861 | 796.8043 | 1.343986 | 35.73247 | 113.6707 | 54.58916
| 2014-10-10 21:00 | 411 | 960.6043 | 958.0909 | 1.415301 | 397.2433 | 418.68 |  | 960.6043 | 958.0909 | 1.415301 | 43.14053 | 137.0497 | 83.67816
| 2014-10-10 22:00 | 409 | 1025.409 | 1013.107 | 1.399755 | 402.4467 | 423.6683 |  | 1025.409 | 1013.107 | 1.399755 | 41.52563 | 145.6083 | 84.63582
| 2014-10-10 23:00 | 412 | 1040.259 | 1036.061 | 1.398934 | 408.7883 | 426.7217 |  | 1040.259 | 1036.061 | 1.398934 | 41.44043 | 148.3086 | 85.97811
| 2014-10-11 | 409 | 1034.682 | 1042.522 | 1.398833 | 411.3183 | 427.655 |  | 1034.682 | 1042.522 | 1.398833 | 41.42991 | 148.3717 | 85.98663
| 2014-10-11 01:00 | 410 | 1054.268 | 1056.222 | 1.401265 | 415.2183 | 432.0267 |  | 1054.268 | 1056.222 | 1.401265 | 41.68255 | 150.7493 | 88.0501
| 2014-10-11 02:00 | 408 | 1051.823 | 1049.732 | 1.40084 | 413.4833 | 431.0367 |  | 1051.823 | 1049.732 | 1.40084 | 41.63841 | 150.1111 | 87.55791
| 2014-10-11 03:00 | 411 | 1017.609 | 1020.967 | 1.401256 | 406.7 | 425.4333 |  | 1017.609 | 1020.967 | 1.401256 | 41.6816 | 145.6125 | 85.04732
| 2014-10-11 04:00 | 410 | 1039.817 | 1034.222 | 1.402121 | 408.585 | 426.9583 |  | 1039.817 | 1034.222 | 1.402121 | 41.77147 | 148.1456 | 86.76692
| 2014-10-11 05:00 | 410 | 1060.316 | 1063 | 1.398007 | 411.8417 | 433.5933 |  | 1060.316 | 1063 | 1.398007 | 41.34411 | 151.6654 | 87.66163
| 2014-10-11 06:00 | 410 | 1012.938 | 1014.472 | 1.400583 | 403.7067 | 423.865 |  | 1012.938 | 1014.472 | 1.400583 | 41.61172 | 144.815 | 84.39917
| 2014-10-11 07:00 | 410 | 1070.23 | 1073.35 | 1.401358 | 415.4367 | 434.1 |  | 1070.23 | 1073.35 | 1.401358 | 41.69219 | 153.1128 | 89.45723
| 2014-10-11 08:00 | 27 | 203.9684 | 560.7408 | 1.128352 | 105.3617 | 210.69 |  | 203.9684 | 560.7408 | 1.128352 | 13.33295 | 54.62208 | 8.217492
| 2014-10-11 09:00 | 0 | 0 | 0.00918147 | 1 | 0 | 0 | [5 empty] | 0
| 2014-10-11 10:00 | 0 | 0 | 0.00733185 | 1 | 0 | 0 | [5 empty] | 0
| 2014-10-11 11:00 | 1 | 20.73752 | 0.006369772 | 1 | 0 | 0 | [5 empty] | 0
| 2014-10-11 12:00 | 0 | 30.63147 | 0.006265517 | 1 | 0 | 0 | [5 empty] | 0
| 2014-10-11 13:00 | 0 | 29.97279 | 0.004953014 | 1 | 0 | 0 | [5 empty] | 0
| 2014-10-11 14:00 | 0 | 1202.966 | 0.007043555 | 1 | 0 | 0 | 1 |  |  |  |  | 0
| 2014-10-11 15:00 | 0 | 1649.033 | 0.008324815 | 1 | 0 | 0 | 1 |  |  |  |  | 0
| 2014-10-11 16:00 | 0 | 1542.662 | 0.008346982 | 1 | 0 | 0 | 1 |  |  |  |  | 0
| 2014-10-11 17:00 | 1 | 1569.549 | 0.007776303 | 1 | 0 | 0 | 1 |  |  |  |  | 0
| 2014-10-11 18:00 | 0 | 1446.706 | 0.009017463 | 1 | 0 | 0 | 1 |  |  |  |  | 0
| 2014-10-11 19:00 | 0 | 1247.616 | 0.0122303 | 1 | 0 | 0 | 1 |  |  |  |  | 0
| 2014-10-11 20:00 | 0 | 1028.377 | 0.01036637 | 1 | 0 | 0 | 1 |  |  |  |  | 0
| 2014-10-11 21:00 | 0 | 934.4127 | 0.01235595 | 1 | 0 | 0 | 1 |  |  |  |  | 0
| 2014-10-11 22:00 | 1 | 898.1018 | 0.01292954 | 1 | 0 | 0 | 1 |  |  |  |  | 0
| 2014-10-11 23:00 | 0 | 856.9217 | 0.01182903 | 1 | 0 | 0 | 1 |  |  |  |  | 0
| 2014-10-12 | 0 | 776.5423 | 0.01364762 | 1 | 0 | 0 | 1 |  |  |  |  | 0
| 2014-10-12 01:00 | 0 | 703.7024 | 0.01350076 | 1 | 0 | 0 | 1 |  |  |  |  | 0
| 2014-10-12 02:00 | 0 | 636.3312 | 0.01256685 | 1 | 0 | 0 | 1 |  |  |  |  | 0
| 2014-10-12 03:00 | 1 | 548.1214 | 0.01325453 | 1 | 0 | 0 | 1 |  |  |  |  | 0
| 2014-10-12 04:00 | 0 | 467.1687 | 0.01329121 | 1 | 0 | 0 | 1 |  |  |  |  | 0
| 2014-10-12 05:00 | 0 | 372.606 | 0.01457467 | 1 | 0 | 0 | 1 |  |  |  |  | 0
| 2014-10-12 06:00 | 0 | 289.3548 | 0.01336696 | 1 | 0 | 0 | 1 |  |  |  |  | 0
| 2014-10-12 07:00 | 0 | 100.5844 | 0.01289572 | 1 | 0 | 0 | 1 |  |  |  |  | 0
| 2014-10-12 08:00 | 0 | 1059.471 | 0.01392856 | 1 | 0 | 0 | 1 |  |  |  |  | 0
| 2014-10-12 09:00 | 1 | 1751.334 | 0.009766627 | 1 | 0 | 0 | 1 |  |  |  |  | 0
| 2014-10-12 10:00 | 0 | 1994.368 | 0.007620251 | 1 | 0 | 0 | 1 |  |  |  |  | 0
| 2014-10-12 11:00 | 0 | 1910.987 | 0.007224499 | 1 | 0 | 0 | 1 |  |  |  |  | 0
| 2014-10-12 12:00 | 0 | 1605.664 | 0.006749839 | 1 | 0 | 0 | 1 |  |  |  |  | 0
| 2014-10-12 13:00 | 0 | 1682.57 | 0.005337775 | 1 | 0 | 0 | 1 |  |  |  |  | 0
| 2014-10-12 14:00 | 11 | 1277.189 | 155.2417 | 1.003023 | 0 | 70.30667 | 1 |  | 155.2417 |  |  | 22.17738
| 2014-10-12 15:00 | 111 | 689.0969 | 696.7256 | 1.11969 | 0 | 334.92 | 1 |  | 696.7256 | 1.11969 | 12.43311 | 99.53223 | 13.8561
| 2014-10-12 16:00 | 230 | 647.6127 | 941.4632 | 1.401423 | 0 | 410.9717 | 1 |  | 941.4632 | 1.401423 | 41.6989 | 134.4947 | 78.59574
| 2014-10-12 17:00 | 73 | 633.7774 | 378.5722 | 1.107592 | 0 | 184.1817 | 1 |  | 378.5722 | 1.107592 | 11.17643 | 54.08174 | 6.694741
| 2014-10-12 18:00 | 239 | 697.2834 | 1082.276 | 1.406683 | 0 | 433.1233 | 1 |  | 1082.276 | 1.406683 | 42.24533 | 154.6109 | 91.87872
| 2014-10-12 19:00 | 250 | 770.1279 | 1110.019 | 1.402216 | 0 | 438.0967 | 1 |  | 1110.019 | 1.402216 | 41.78135 | 158.5742 | 92.90306
| 2014-10-12 20:00 | 242 | 711.4722 | 1124.185 | 1.397757 | 0 | 435.86 | 1 |  | 1124.185 | 1.397757 | 41.31811 | 160.5979 | 92.7496
| 2014-10-12 21:00 | 241 | 698.9822 | 1081.501 | 1.400082 | 0 | 432.68 | 1 |  | 1081.501 | 1.400082 | 41.55968 | 154.5001 | 89.89892
| 2014-10-12 22:00 | 247 | 644.1306 | 1103.595 | 1.40045 | 0 | 436.2033 | 1 |  | 1103.595 | 1.40045 | 41.59791 | 157.6564 | 91.84398
| 2014-10-12 23:00 | 245 | 774.9427 | 1126.226 | 1.397839 | 0 | 437.4733 | 1 |  | 1126.226 | 1.397839 | 41.32659 | 160.8894 | 92.94242
| 2014-10-13 | 242 | 654.1232 | 1085.79 | 1.4005 | 0 | 434.1333 | 1 |  | 1085.79 | 1.4005 | 41.60308 | 155.1129 | 90.37673
| 2014-10-13 01:00 | 245 | 715.3546 | 1110.34 | 1.400032 | 0 | 437.3783 | 1 |  | 1110.34 | 1.400032 | 41.5544 | 158.62 | 92.28107
| 2014-10-13 02:00 | 251 | 692.6309 | 1115.785 | 1.402536 | 0 | 439.2717 | 1 |  | 1115.785 | 1.402536 | 41.81456 | 159.3978 | 93.48113
| 2014-10-13 03:00 | 249 | 684.5009 | 1124.925 | 1.398763 | 0 | 436.2567 | 1 |  | 1124.925 | 1.398763 | 41.4226 | 160.7036 | 93.11229
| 2014-10-13 04:00 | 240 | 845.8417 | 1122.611 | 1.398459 | 0 | 436.595 | 1 |  | 1122.611 | 1.398459 | 41.39108 | 160.3729 | 92.82986
| 2014-10-13 05:00 | 244 | 785.6484 | 1111.472 | 1.399604 | 0 | 435.7733 | 1 |  | 1111.472 | 1.399604 | 41.50994 | 158.7818 | 92.24816
| 2014-10-13 06:00 | 240 | 645.0675 | 1064.776 | 1.399941 | 0 | 429.4467 | 1 |  | 1064.776 | 1.399941 | 41.54502 | 152.1109 | 88.46859
| 2014-10-13 07:00 | 239 | 530.5979 | 1094.996 | 1.400818 | 0 | 434.9 | 1 |  | 1094.996 | 1.400818 | 41.63611 | 156.4281 | 91.23606
| 2014-10-13 08:00 | 236 | 305.8488 | 1089.447 | 1.399607 | 0 | 433.6817 | 1 |  | 1089.447 | 1.399607 | 41.51025 | 155.6353 | 90.42103
| 2014-10-13 09:00 | 238 | 444.772 | 1082.682 | 1.40062 | 0 | 433.1083 | 1 |  | 1082.682 | 1.40062 | 41.61547 | 154.6688 | 90.15252
| 2014-10-13 10:00 | 239 | 727.2363 | 1080.634 | 1.400601 | 0 | 432.06 | 1 |  | 1080.634 | 1.400601 | 41.61355 | 154.3763 | 89.97663
| 2014-10-13 11:00 | 241 | 519.3729 | 1112.328 | 1.400637 | 0 | 439.1867 | 1 |  | 1112.328 | 1.400637 | 41.6173 | 158.904 | 92.62627
| 2014-10-13 12:00 | 244 | 820.1088 | 1076.159 | 1.400258 | 0 | 432.0483 | 1 |  | 1076.159 | 1.400258 | 41.57791 | 153.737 | 89.50538
| 2014-10-13 13:00 | 231 | 667.6804 | 1095.426 | 1.403728 | 0 | 435.695 | 1 |  | 1095.426 | 1.403728 | 41.93833 | 156.4895 | 92.12533
| 2014-10-13 14:00 | 0 | 636.1446 | 228.231 | 1.104193 | 0 | 99.31167 | 1 |  | 228.231 | 1.104193 | 10.82338 | 32.60443 | 3.896591
| 2014-10-13 15:00 | 91 | 620.9801 | 338.4452 | 1.07959 | 0 | 164.0033 | 1 |  | 338.4452 |  |  | 48.34932
| 2014-10-13 16:00 | 242 | 626.6102 | 908.1482 | 1.414339 | 0 | 408.6383 | 1 |  | 908.1482 | 1.414339 | 43.04059 | 129.7355 | 78.97512
| 2014-10-13 17:00 | 242 | 637.8134 | 1071.07 | 1.400794 | 0 | 432.515 | 1 |  | 1071.07 | 1.400794 | 41.63362 | 153.01 | 89.23563
| 2014-10-13 18:00 | 239 | 711.3024 | 1067.729 | 1.399269 | 0 | 432.2583 | 1 |  | 1067.729 | 1.399269 | 41.47519 | 152.5327 | 88.52229
| 2014-10-13 19:00 | 239 | 693.0373 | 1059.073 | 1.400303 | 0 | 431.655 | 1 |  | 1059.073 | 1.400303 | 41.58261 | 151.2961 | 88.09709
| 2014-10-13 20:00 | 240 | 590.4463 | 1080.538 | 1.400283 | 0 | 434.385 | 1 |  | 1080.538 | 1.400283 | 41.5805 | 154.3626 | 89.8768
| 2014-10-13 21:00 | 250 | 653.0119 | 1121.068 | 1.401512 | 0 | 439.6183 | 1 |  | 1121.068 | 1.401512 | 41.70815 | 160.1525 | 93.61629
| 2014-10-13 22:00 | 223 | 620.3952 | 1064.996 | 1.398121 | 0 | 427.65 | 1 |  | 1064.996 | 1.398121 | 41.35589 | 152.1423 | 87.96948
| 2014-10-13 23:00 | 239 | 573.0714 | 1097.296 | 1.400039 | 0 | 436.1 | 1 |  | 1097.296 | 1.400039 | 41.55514 | 156.7565 | 91.19905
| 2014-10-14 | 239 | 331.8039 | 875.907 | 1.382446 | 51.18167 | 398.705 |  | 331.8039 | 875.907 | 1.382446 | 39.72768 | 86.26507 | 47.37797
| 2014-10-14 01:00 | 250 | 0 | 1126.237 | 1.402948 | 0 | 438.9567 |  |  | 1126.237 | 1.402948 | 41.85738 | 160.891 | 94.48122
| 2014-10-14 02:00 | 308 | 368.3482 | 876.1807 | 1.369257 | 200.1817 | 399.6267 |  | 368.3482 | 876.1807 | 1.369257 | 38.35759 | 88.89492 | 46.68886
| 2014-10-14 03:00 | 409 | 1061.927 | 1069.364 | 1.427417 | 417.575 | 441.47 |  | 1061.927 | 1069.364 | 1.427417 | 44.3991 | 152.235 | 96.48049
| 2014-10-14 04:00 | 308 | 717.7946 | 1082.448 | 1.408424 | 332.7717 | 440.035 |  | 717.7946 | 1082.448 | 1.408424 | 42.42616 | 128.5887 | 76.83692
| 2014-10-14 05:00 | 234 | 0 | 1047.725 | 1.401803 | 0 | 426.22 |  |  | 1047.725 | 1.401803 | 41.73837 | 149.6749 | 87.57325
| 2014-10-14 06:00 | 352 | 545.0212 | 898.6235 | 1.388297 | 243.8483 | 406.3767 |  | 545.0212 | 898.6235 | 1.388297 | 40.3354 | 103.1175 | 57.74321
| 2014-10-14 07:00 | 402 | 1113.546 | 1115.626 | 1.398189 | 420.4983 | 449.815 |  | 1113.546 | 1115.626 | 1.398189 | 41.36297 | 159.2266 | 92.0859
| 2014-10-14 08:00 | 409 | 1108.292 | 1096.77 | 1.400573 | 420.155 | 449.9417 |  | 1108.292 | 1096.77 | 1.400573 | 41.61061 | 157.5044 | 91.79152
| 2014-10-14 09:00 | 291 | 735.6013 | 861.6999 | 1.376059 | 369.41 | 410.6633 |  | 735.6013 | 861.6999 | 1.376059 | 39.06414 | 114.0929 | 61.33014
| 2014-10-14 10:00 | 359 | 716.938 | 882.9878 | 1.405196 | 352.8933 | 405.2217 |  | 716.938 | 882.9878 | 1.405196 | 42.09089 | 114.2804 | 67.59225

## PCS detailed
| Solids SG | 3.2
| Number of screens | 14 | [5 empty] | calc | calc | calc | calc | calc | calc | calc
Average | [7 empty] | 1038.383 | 1036.951 | 1.40791 | 42.67467 | 144.9436 | 90.71796 | #DIV/0!
Start Time | WQI241152_Dry_CTR | FIC321016_MV | FIC321015_MV | DIC321014_MV | XPU321008A_ACS_I_AVG | XPU321008B_ACS_I_AVG | FIC 321016 playing up |  |  |  | % solids | feed to individual screen, m3/hr | feedsolids to individual screen, ton/hr | recirc load
| CV007 Dry Tonnes Totaliser Calc. | Slurry to ML-002 | Slurry to ML-003 | Slurry Density PU-008B | Mill Discharge Pump Current | Mill Discharge Pump Current |  | Slurry to ML-002 | Slurry to ML-003 | Slurry Density PU-008B
| dmt |  |  |  | A | A
2014-10-13 05:00 | 4 | 737.8958 | 1140.124 | 1.390341 | 0 | 427.6 | 1 |  | 1140.124 | 1.390341 | 40.83665 | 162.8749 | 92.47525 | 269.7%
2014-10-13 05:01 | 4 | 737.8958 | 1140.124 | 1.390341 | 0 | 427.6 | 1 |  | 1140.124 | 1.390341 | 40.83665 | 162.8749 | 92.47525 | 269.7%
2014-10-13 05:02 | 4 | 563.5462 | 1113.304 | 1.393362 | 0 | 439.2 | 1 |  | 1113.304 | 1.393362 | 41.1527 | 159.0434 | 91.19648 | 266%
2014-10-13 05:03 | 4 | 745.4948 | 1097.79 | 1.392615 | 0 | 436.2 | 1 |  | 1097.79 | 1.392615 | 41.07455 | 156.8271 | 89.70676 | 261.6%
2014-10-13 05:04 | 4 | 164.1566 | 1124.524 | 1.383597 | 0 | 432.8 | 1 |  | 1124.524 | 1.383597 | 40.13111 | 160.6463 | 89.1993 | 260.2%
2014-10-13 05:05 | 4 | 1341.848 | 1120.884 | 1.383597 | 0 | 441.1 | 1 |  | 1120.884 | 1.383597 | 40.13111 | 160.1263 | 88.91057 | 259.3%
2014-10-13 05:06 | 4 | 455.1766 | 1104.677 | 1.38587 | 0 | 443.3 | 1 |  | 1104.677 | 1.38587 | 40.36891 | 157.811 | 88.28903 | 257.5%
2014-10-13 05:07 | 4 | 1101.946 | 1083.365 | 1.383978 | 0 | 434.3 | 1 |  | 1083.365 | 1.383978 | 40.17097 | 154.7664 | 86.04354 | 251%
2014-10-13 05:08 | 4 | 225.8335 | 1105.929 | 1.388083 | 0 | 440.8 | 1 |  | 1105.929 | 1.388083 | 40.60043 | 157.9899 | 89.03797 | 259.7%
2014-10-13 05:09 | 4 | 1194.507 | 1072.652 | 1.405783 | 0 | 432.5 | 1 |  | 1072.652 | 1.405783 | 42.45216 | 153.236 | 91.44899 | 266.7%
2014-10-13 05:10 | 4 | 954.5434 | 1062.664 | 1.407675 | 0 | 424.1 | 1 |  | 1062.664 | 1.407675 | 42.6501 | 151.8091 | 91.14238 | 265.8%
2014-10-13 05:11 | 4 | 702.6475 | 1028.161 | 1.411444 | 0 | 418.7 | 1 |  | 1028.161 | 1.411444 | 43.0444 | 146.8801 | 89.23669 | 260.3%
2014-10-13 05:12 | 4 | 1093.736 | 988.9319 | 1.427237 | 0 | 422.2 | 1 |  | 988.9319 | 1.427237 | 44.69663 | 141.276 | 90.12375 | 262.9%
2014-10-13 05:13 | 5 | 1623.804 | 991.1761 | 1.424964 | 0 | 417.9 | 1 |  | 991.1761 | 1.424964 | 44.45884 | 141.5966 | 89.70461 | 209.3%
2014-10-13 05:14 | 4 | 295.7809 | 1001.587 | 1.412955 | 0 | 427.2 | 1 |  | 1001.587 | 1.412955 | 43.20248 | 143.0839 | 87.34291 | 254.8%
2014-10-13 05:15 | 4 | 1189.929 | 1043.77 | 1.40203 | 0 | 417.3 | 1 |  | 1043.77 | 1.40203 | 42.05953 | 149.11 | 87.92827 | 256.5%
2014-10-13 05:16 | 5 | 1295.277 | 1079.383 | 1.40203 | 0 | 427 | 1 |  | 1079.383 | 1.40203 | 42.05953 | 154.1976 | 90.92834 | 212.2%
2014-10-13 05:17 | 4 | 886.0914 | 1150.907 | 1.38851 | 0 | 438.2 | 1 |  | 1150.907 | 1.38851 | 40.6451 | 164.4153 | 92.78961 | 270.6%
2014-10-13 05:18 | 4 | 542.4583 | 1130.309 | 1.403159 | 0 | 441.7 | 1 |  | 1130.309 | 1.403159 | 42.17764 | 161.4727 | 95.56269 | 278.7%
2014-10-13 05:19 | 4 | 801.9531 | 1149.65 | 1.395254 | 0 | 435 | 1 |  | 1149.65 | 1.395254 | 41.35064 | 164.2357 | 94.75521 | 276.4%
2014-10-13 05:20 | 4 | 691.3558 | 1126.723 | 1.401679 | 0 | 436.8 | 1 |  | 1126.723 | 1.401679 | 42.02281 | 160.9604 | 94.8097 | 276.5%
2014-10-13 05:21 | 5 | 286.717 | 1103.442 | 1.414069 | 0 | 438.4 | 1 |  | 1103.442 | 1.414069 | 43.31903 | 157.6346 | 96.56078 | 225.3%
2014-10-13 05:22 | 4 | 870.2831 | 1141.194 | 1.406165 | 0 | 443.5 | 1 |  | 1141.194 | 1.406165 | 42.49213 | 163.0277 | 97.41059 | 284.1%
2014-10-13 05:23 | 4 | 945.571 | 1113.256 | 1.40354 | 0 | 443.1 | 1 |  | 1113.256 | 1.40354 | 42.2175 | 159.0366 | 94.23546 | 274.9%
2014-10-13 05:24 | 4 | 1134.264 | 1118.44 | 1.404318 | 0 | 438.2 | 1 |  | 1118.44 | 1.404318 | 42.2989 | 159.7771 | 94.90938 | 276.8%
2014-10-13 05:25 | 4 | 1301.259 | 1135.835 | 1.412558 | 0 | 447.1 | 1 |  | 1135.835 | 1.412558 | 43.16095 | 162.2621 | 98.92692 | 288.5%
2014-10-13 05:26 | 4 | 347.6616 | 1145.52 | 1.417472 | 0 | 435.5 | 1 |  | 1145.52 | 1.417472 | 43.67504 | 163.6457 | 101.31 | 295.5%
2014-10-13 05:27 | 5 | 859.7543 | 1152.146 | 1.418219 | 0 | 443.8 | 1 |  | 1152.146 | 1.418219 | 43.75319 | 164.5923 | 102.1322 | 238.3%
2014-10-13 05:28 | 4 | 352.1477 | 1110.335 | 1.407294 | 0 | 444.3 | 1 |  | 1110.335 | 1.407294 | 42.61024 | 158.6193 | 95.11627 | 277.4%
2014-10-13 05:29 | 5 | 839.5209 | 1119.283 | 1.399039 | 0 | 446.6 | 1 |  | 1119.283 | 1.399039 | 41.74662 | 159.8976 | 93.38841 | 217.9%
2014-10-13 05:30 | 4 | 1531.365 | 1131.45 | 1.396765 | 0 | 443.9 | 1 |  | 1131.45 | 1.396765 | 41.50872 | 161.6357 | 93.71303 | 273.3%
2014-10-13 05:31 | 4 | 1633.631 | 1133.724 | 1.407294 | 0 | 443.1 | 1 |  | 1133.724 | 1.407294 | 42.61024 | 161.9606 | 97.11988 | 283.3%
2014-10-13 05:32 | 2 | 494.3618 | 1150.676 | 1.409583 | 0 | 444.9 | 1 |  | 1150.676 | 1.409583 | 42.84971 | 164.3823 | 99.28727 | 579.2%
2014-10-13 05:33 | 4 | 1950.958 | 1101.533 | 1.399786 | 0 | 444.9 | 1 |  | 1101.533 | 1.399786 | 41.82477 | 157.3619 | 92.12864 | 268.7%
2014-10-13 05:34 | 4 | 471.7479 | 1150.7 | 1.412955 | 0 | 433.2 | 1 |  | 1150.7 | 1.412955 | 43.20248 | 164.3857 | 100.3462 | 292.7%
2014-10-13 05:35 | 5 | 134.8898 | 1121.541 | 1.403159 | 0 | 438.8 | 1 |  | 1121.541 | 1.403159 | 42.17764 | 160.2201 | 94.82139 | 221.2%
2014-10-13 05:36 | 4 | 956.8017 | 1119.177 | 1.418219 | 0 | 440.1 | 1 |  | 1119.177 | 1.418219 | 43.75319 | 159.8824 | 99.20961 | 289.4%
2014-10-13 05:37 | 4 | 941.0544 | 1155.272 | 1.410315 | 0 | 433.5 | 1 |  | 1155.272 | 1.410315 | 42.92629 | 165.0389 | 99.91385 | 291.4%
2014-10-13 05:38 | 4 | 385.2293 | 1133.053 | 1.40354 | 0 | 437.2 | 1 |  | 1133.053 | 1.40354 | 42.2175 | 161.8647 | 95.91125 | 279.7%
2014-10-13 05:39 | 4 | 105.4704 | 1138.162 | 1.393774 | 0 | 434.7 | 1 |  | 1138.162 | 1.393774 | 41.19581 | 162.5946 | 93.35797 | 272.3%
2014-10-13 05:40 | 4 | 1241.779 | 1119.62 | 1.392966 | 0 | 437.4 | 1 |  | 1119.62 | 1.392966 | 41.11127 | 159.9457 | 91.59549 | 267.2%
2014-10-13 05:41 | 4 | 1373.434 | 1159.503 | 1.385458 | 0 | 431 | 1 |  | 1159.503 | 1.385458 | 40.3258 | 165.6433 | 92.54442 | 269.9%
2014-10-13 05:42 | 4 | 835.0347 | 1147.114 | 1.365164 | 0 | 430.3 | 1 |  | 1147.114 | 1.365164 | 38.20269 | 163.8734 | 85.4648 | 249.3%
2014-10-13 05:43 | 4 | 286.0151 | 1139.253 | 1.364004 | 0 | 433.7 | 1 |  | 1139.253 | 1.364004 | 38.08133 | 162.7504 | 84.5376 | 246.6%
2014-10-13 05:44 | 3 | 875.5322 | 1122.936 | 1.373068 | 0 | 432 | 1 |  | 1122.936 | 1.373068 | 39.02959 | 160.4194 | 85.96922 | 334.3%
2014-10-13 05:45 | 4 | 488.2582 | 1099.551 | 1.383169 | 0 | 438.5 | 1 |  | 1099.551 | 1.383169 | 40.08633 | 157.0787 | 87.09414 | 254%
2014-10-13 05:46 | 4 | 1227.588 | 1121.378 | 1.389242 | 0 | 440.2 | 1 |  | 1121.378 | 1.389242 | 40.72168 | 160.1969 | 90.62699 | 264.3%
2014-10-13 05:47 | 4 | 1485.435 | 1111.967 | 1.391882 | 0 | 437.1 | 1 |  | 1111.967 | 1.391882 | 40.99787 | 158.8524 | 90.64786 | 264.4%
2014-10-13 05:48 | 4 | 824.506 | 1115.9 | 1.398627 | 0 | 440.9 | 1 |  | 1115.9 | 1.398627 | 41.70352 | 159.4143 | 92.98263 | 271.2%
2014-10-13 05:49 | 5 | 518.3795 | 1130.837 | 1.404669 | 0 | 438.8 | 1 |  | 1130.837 | 1.404669 | 42.33562 | 161.5481 | 96.06869 | 224.2%
2014-10-13 05:50 | 4 | 70.22202 | 1112.625 | 1.405402 | 0 | 435.1 | 1 |  | 1112.625 | 1.405402 | 42.4123 | 158.9464 | 94.74214 | 276.3%
2014-10-13 05:51 | 4 | 812.4819 | 1142.076 | 1.38735 | 0 | 434.8 | 1 |  | 1142.076 | 1.38735 | 40.52374 | 163.1537 | 91.72602 | 267.5%
2014-10-13 05:52 | 3 | 515.4193 | 1118.007 | 1.388083 | 0 | 436.3 | 1 |  | 1118.007 | 1.388083 | 40.60043 | 159.7153 | 90.01036 | 350%
2014-10-13 05:53 | 4 | 541.6342 | 1121.079 | 1.394125 | 0 | 432.9 | 1 |  | 1121.079 | 1.394125 | 41.23253 | 160.1541 | 92.06188 | 268.5%
2014-10-13 05:54 | 4 | 709.3919 | 1114.766 | 1.384726 | 0 | 435.7 | 1 |  | 1114.766 | 1.384726 | 40.24922 | 159.2523 | 88.7579 | 258.9%
2014-10-13 05:55 | 4 | 541.6342 | 1097.635 | 1.40354 | 0 | 436.3 | 1 |  | 1097.635 | 1.40354 | 42.2175 | 156.805 | 92.91317 | 271%
2014-10-13 05:56 | 4 | 540.1389 | 1114.564 | 1.408804 | 0 | 432.6 | 1 |  | 1114.564 | 1.408804 | 42.76821 | 159.2234 | 95.93535 | 279.8%
2014-10-13 05:57 | 5 | 57.3434 | 1117.232 | 1.408423 | 0 | 434.3 | 1 |  | 1117.232 | 1.408423 | 42.72835 | 159.6046 | 96.04939 | 224.1%
2014-10-13 05:58 | 4 | 52.0943 | 1105.913 | 1.405051 | 0 | 433.8 | 1 |  | 1105.913 | 1.405051 | 42.37558 | 157.9876 | 94.06557 | 274.4%
2014-10-13 05:59 | 4 | 309.3309 | 1085.664 | 1.408026 | 0 | 432.2 | 1 |  | 1085.664 | 1.408026 | 42.68682 | 155.0949 | 93.21845 | 271.9%
2014-10-13 06:00 | 4 | 425.0553 | 1081.431 | 1.403891 | 0 | 429.2 | 1 |  | 1081.431 | 1.403891 | 42.25423 | 154.4901 | 91.64406 | 267.3%
2014-10-13 06:01 | 4 | 425.0553 | 1081.431 | 1.403891 | 0 | 429.2 | 1 |  | 1081.431 | 1.403891 | 42.25423 | 154.4901 | 91.64406 | 267.3%
2014-10-13 06:02 | 4 | 262.6993 | 1054.401 | 1.411444 | 0 | 435.7 | 1 |  | 1054.401 | 1.411444 | 43.0444 | 150.6287 | 91.51412 | 266.9%
2014-10-13 06:03 | 4 | 200.2594 | 1088.258 | 1.405402 | 0 | 432.3 | 1 |  | 1088.258 | 1.405402 | 42.4123 | 155.4654 | 92.66724 | 270.3%
2014-10-13 06:04 | 4 | 1086.931 | 1093.925 | 1.390723 | 0 | 433.6 | 1 |  | 1093.925 | 1.390723 | 40.87662 | 156.275 | 88.83929 | 259.1%
2014-10-13 06:05 | 4 | 565.011 | 1084.426 | 1.405402 | 0 | 437.7 | 1 |  | 1084.426 | 1.405402 | 42.4123 | 154.918 | 92.34094 | 269.3%
2014-10-13 06:06 | 4 | 406.3172 | 1104.856 | 1.392615 | 0 | 431.6 | 1 |  | 1104.856 | 1.392615 | 41.07455 | 157.8366 | 90.28416 | 263.3%
2014-10-13 06:07 | 4 | 170.1381 | 1095.171 | 1.391501 | 0 | 437.3 | 1 |  | 1095.171 | 1.391501 | 40.95801 | 156.453 | 89.16743 | 260.1%
2014-10-13 06:08 | 2 | 739.5132 | 1092.307 | 1.401251 | 0 | 429.8 | 1 |  | 1092.307 | 1.401251 | 41.97803 | 156.0439 | 91.78775 | 535.4%
2014-10-13 06:09 | 5 | 882.3682 | 1089.858 | 1.392966 | 0 | 432.8 | 1 |  | 1089.858 | 1.392966 | 41.11127 | 155.694 | 89.16067 | 208%
2014-10-13 06:10 | 4 | 1213.245 | 1096.588 | 1.394125 | 0 | 436.4 | 1 |  | 1096.588 | 1.394125 | 41.23253 | 156.6554 | 90.0507 | 262.6%
2014-10-13 06:11 | 4 | 224.3381 | 1072.451 | 1.399786 | 0 | 439 | 1 |  | 1072.451 | 1.399786 | 41.82477 | 153.2073 | 89.69632 | 261.6%
2014-10-13 06:12 | 4 | 115.2972 | 1093.969 | 1.408026 | 0 | 433.4 | 1 |  | 1093.969 | 1.408026 | 42.68682 | 156.2813 | 93.93154 | 274%
2014-10-13 06:13 | 4 | 216.7697 | 1094.731 | 1.423102 | 0 | 443.3 | 1 |  | 1094.731 | 1.423102 | 44.26404 | 156.3901 | 98.51366 | 287.3%
2014-10-13 06:14 | 4 | 1045.487 | 1111.812 | 1.405051 | 0 | 439.2 | 1 |  | 1111.812 | 1.405051 | 42.37558 | 158.8303 | 94.56732 | 275.8%
2014-10-13 06:15 | 4 | 377.7829 | 1094.929 | 1.400137 | 0 | 440.2 | 1 |  | 1094.929 | 1.400137 | 41.86149 | 156.4184 | 91.67969 | 267.4%
2014-10-13 06:16 | 4 | 301.7319 | 1137.293 | 1.393362 | 0 | 434.6 | 1 |  | 1137.293 | 1.393362 | 41.1527 | 162.4704 | 93.16154 | 271.7%
2014-10-13 06:17 | 4 | 236.3622 | 1111.444 | 1.395987 | 0 | 437.6 | 1 |  | 1111.444 | 1.395987 | 41.42733 | 158.7777 | 91.82434 | 267.8%
2014-10-13 06:18 | 4 | 220.5539 | 1137.838 | 1.392966 | 0 | 437.9 | 1 |  | 1137.838 | 1.392966 | 41.11127 | 162.5483 | 93.08589 | 271.5%
2014-10-13 06:19 | 4 | 1363.607 | 1125.333 | 1.39939 | 0 | 432.2 | 1 |  | 1125.333 | 1.39939 | 41.78334 | 160.7619 | 93.99937 | 274.2%
2014-10-13 06:20 | 4 | 1594.507 | 1143.15 | 1.382086 | 0 | 436 | 1 |  | 1143.15 | 1.382086 | 39.97303 | 163.3071 | 90.22094 | 263.1%
2014-10-13 06:21 | 4 | 347.6616 | 1092.474 | 1.391882 | 0 | 437.7 | 1 |  | 1092.474 | 1.391882 | 40.99787 | 156.0677 | 89.05879 | 259.8%
2014-10-13 06:22 | 4 | 589.8832 | 1089.602 | 1.386221 | 0 | 421.4 | 1 |  | 1089.602 | 1.386221 | 40.40563 | 155.6574 | 87.18548 | 254.3%
2014-10-13 06:23 | 4 | 1083.909 | 1032.26 | 1.400519 | 0 | 428.9 | 1 |  | 1032.26 | 1.400519 | 41.90145 | 147.4657 | 86.53846 | 252.4%
2014-10-13 06:24 | 4 | 1762.264 | 976.4102 | 1.412558 | 0 | 424.1 | 1 |  | 976.4102 | 1.412558 | 43.16095 | 139.4872 | 85.04162 | 248%
2014-10-13 06:25 | 5 | 265.6596 | 988.2949 | 1.409155 | 0 | 422.7 | 1 |  | 988.2949 | 1.409155 | 42.80493 | 141.185 | 85.16107 | 198.7%
2014-10-13 06:26 | 4 | 100.1907 | 1011.924 | 1.403891 | 0 | 420.6 | 1 |  | 1011.924 | 1.403891 | 42.25423 | 144.5606 | 85.7538 | 250.1%
2014-10-13 06:27 | 4 | 303.3494 | 1011.556 | 1.388083 | 0 | 421.2 | 1 |  | 1011.556 | 1.388083 | 40.60043 | 144.508 | 81.44003 | 237.5%
2014-10-13 06:28 | 4 | 555.2453 | 1000.36 | 1.401251 | 0 | 421.2 | 1 |  | 1000.36 | 1.401251 | 41.97803 | 142.9086 | 84.06134 | 245.2%
2014-10-13 06:29 | 4 | 644.7242 | 1008.59 | 1.403891 | 0 | 420.5 | 1 |  | 1008.59 | 1.403891 | 42.25423 | 144.0843 | 85.47127 | 249.3%
2014-10-13 06:30 | 4 | 1340.353 | 1002.957 | 1.397879 | 0 | 419.3 | 1 |  | 1002.957 | 1.397879 | 41.62526 | 143.2796 | 83.3702 | 243.2%
2014-10-13 06:31 | 4 | 304.8447 | 1032.069 | 1.392966 | 0 | 427 | 1 |  | 1032.069 | 1.392966 | 41.11127 | 147.4384 | 84.43299 | 246.3%
2014-10-13 06:32 | 4 | 381.5061 | 1036.581 | 1.397879 | 0 | 421.2 | 1 |  | 1036.581 | 1.397879 | 41.62526 | 148.083 | 86.16517 | 251.3%
2014-10-13 06:33 | 4 | 852.3079 | 1042.416 | 1.396765 | 0 | 426.3 | 1 |  | 1042.416 | 1.396765 | 41.50872 | 148.9166 | 86.33874 | 251.8%
2014-10-13 06:34 | 4 | 212.2835 | 1038.322 | 1.391882 | 0 | 429.9 | 1 |  | 1038.322 | 1.391882 | 40.99787 | 148.3317 | 84.6443 | 246.9%
2014-10-13 06:35 | 4 | 326.6041 | 1068.123 | 1.397147 | 0 | 425.2 | 1 |  | 1068.123 | 1.397147 | 41.54868 | 152.589 | 88.57733 | 258.4%
2014-10-13 06:36 | 4 | 357.4273 | 1039.84 | 1.394125 | 0 | 429.7 | 1 |  | 1039.84 | 1.394125 | 41.23253 | 148.5486 | 85.39062 | 249.1%
2014-10-13 06:37 | 4 | 263.4623 | 1062.607 | 1.408026 | 0 | 430.2 | 1 |  | 1062.607 | 1.408026 | 42.68682 | 151.801 | 91.2387 | 266.1%
2014-10-13 06:38 | 4 | 931.2276 | 1045.163 | 1.402762 | 0 | 426.1 | 1 |  | 1045.163 | 1.402762 | 42.13611 | 149.309 | 88.25198 | 257.4%
2014-10-13 06:39 | 4 | 410.1015 | 1093.908 | 1.408026 | 0 | 428.2 | 1 |  | 1093.908 | 1.408026 | 42.68682 | 156.2726 | 93.92631 | 274%
2014-10-13 06:40 | 4 | 699.5651 | 1067.151 | 1.399786 | 0 | 428.8 | 1 |  | 1067.151 | 1.399786 | 41.82477 | 152.4501 | 89.25304 | 260.3%
2014-10-13 06:41 | 5 | 42.32853 | 1060.917 | 1.406165 | 0 | 424.3 |  |  | 1060.917 | 1.406165 | 42.49213 | 151.5596 | 90.55827 | 211.3%
2014-10-13 06:42 | 4 | 312.2606 | 1051.306 | 1.406943 | 0 | 433 | 1 |  | 1051.306 | 1.406943 | 42.57352 | 150.1866 | 89.95953 | 262.4%
2014-10-13 06:43 | 4 | 924.4831 | 1029.475 | 1.407675 | 0 | 427 | 1 |  | 1029.475 | 1.407675 | 42.6501 | 147.0679 | 88.29583 | 257.5%
2014-10-13 06:44 | 2 | 1004.196 | 1062.025 | 1.400519 | 0 | 427.6 | 1 |  | 1062.025 | 1.400519 | 41.90145 | 151.7179 | 89.03378 | 519.4%
2014-10-13 06:45 | 4 | 1105.73 | 1041.742 | 1.400137 | 0 | 420.5 | 1 |  | 1041.742 | 1.400137 | 41.86149 | 148.8203 | 87.22628 | 254.4%
2014-10-13 06:46 | 4 | 1390.799 | 1041.742 | 1.38851 | 0 | 428.3 | 1 |  | 1041.742 | 1.38851 | 40.6451 | 148.8203 | 83.9884 | 245%
2014-10-13 06:47 | 4 | 979.324 | 1075.283 | 1.393774 | 0 | 429 | 1 |  | 1075.283 | 1.393774 | 41.19581 | 153.6119 | 88.20031 | 257.3%
2014-10-13 06:48 | 4 | 474.0063 | 1047.671 | 1.400137 | 0 | 431.6 | 1 |  | 1047.671 | 1.400137 | 41.86149 | 149.6673 | 87.72272 | 255.9%
2014-10-13 06:49 | 4 | 1677.302 | 1069.207 | 1.404318 | 0 | 432 | 1 |  | 1069.207 | 1.404318 | 42.2989 | 152.7439 | 90.73154 | 264.6%
2014-10-13 06:50 | 4 | 2000 | 1060.411 | 1.395254 | 0 | 423.8 | 1 |  | 1060.411 | 1.395254 | 41.35064 | 151.4873 | 87.40005 | 254.9%
2014-10-13 06:51 | 4 | 877.8515 | 1072.885 | 1.397498 | 0 | 426.7 | 1 |  | 1072.885 | 1.397498 | 41.5854 | 153.2693 | 89.07324 | 259.8%
2014-10-13 06:52 | 4 | 233.341 | 1062.231 | 1.400137 | 0 | 420.4 | 1 |  | 1062.231 | 1.400137 | 41.86149 | 151.7473 | 88.94185 | 259.4%
2014-10-13 06:53 | 4 | 470.222 | 1081.74 | 1.404318 | 0 | 421.2 | 1 |  | 1081.74 | 1.404318 | 42.2989 | 154.5343 | 91.79507 | 267.7%
2014-10-13 06:54 | 4 | 103.975 | 1046.284 | 1.405051 | 0 | 424.1 | 1 |  | 1046.284 | 1.405051 | 42.37558 | 149.4691 | 88.99371 | 259.6%
2014-10-13 06:55 | 4 | 1476.463 | 1042.195 | 1.405783 | 0 | 435.1 | 1 |  | 1042.195 | 1.405783 | 42.45216 | 148.885 | 88.85238 | 259.2%
2014-10-13 06:56 | 4 | 175.4177 | 1073.632 | 1.40203 | 0 | 435 | 1 |  | 1073.632 | 1.40203 | 42.05953 | 153.376 | 90.44387 | 263.8%
2014-10-13 06:57 | 4 | 214.6029 | 1050.522 | 1.393362 | 0 | 426.7 | 1 |  | 1050.522 | 1.393362 | 41.1527 | 150.0746 | 86.05368 | 251%
2014-10-13 06:58 | 4 | 919.234 | 1061.748 | 1.397147 | 0 | 425.5 | 1 |  | 1061.748 | 1.397147 | 41.54868 | 151.6783 | 88.04866 | 256.8%
2014-10-13 06:59 | 5 | 525.124 | 1049.277 | 1.415579 | 0 | 426.6 | 1 |  | 1049.277 | 1.415579 | 43.477 | 149.8967 | 92.25412 | 215.3%
2014-10-13 07:00 | 4 | 1080.888 | 1076.095 | 1.395987 | 0 | 439.7 | 1 |  | 1076.095 | 1.395987 | 41.42733 | 153.7279 | 88.90391 | 259.3%
2014-10-13 07:01 | 4 | 1080.888 | 1076.095 | 1.395987 | 0 | 439.7 | 1 |  | 1076.095 | 1.395987 | 41.42733 | 153.7279 | 88.90391 | 259.3%
2014-10-13 07:02 | 4 | 540.1389 | 1039.746 | 1.405051 | 0 | 430.8 | 1 |  | 1039.746 | 1.405051 | 42.37558 | 148.5351 | 88.43761 | 257.9%
2014-10-13 07:03 | 4 | 1135.027 | 1038.374 | 1.397147 | 0 | 422.5 | 1 |  | 1038.374 | 1.397147 | 41.54868 | 148.3391 | 86.1103 | 251.2%
2014-10-13 07:04 | 4 | 685.3742 | 1051.405 | 1.403891 | 0 | 427.7 | 1 |  | 1051.405 | 1.403891 | 42.25423 | 150.2007 | 89.09955 | 259.9%
2014-10-13 07:05 | 4 | 226.5965 | 1069.221 | 1.404318 | 0 | 425.6 | 1 |  | 1069.221 | 1.404318 | 42.2989 | 152.7459 | 90.73272 | 264.6%
2014-10-13 07:06 | 4 | 404.8218 | 1051.098 | 1.411047 | 0 | 417.9 | 1 |  | 1051.098 | 1.411047 | 43.00287 | 150.1569 | 91.11379 | 265.7%
2014-10-13 07:07 | 4 | 1402.792 | 1066.209 | 1.401679 | 0 | 428.9 | 1 |  | 1066.209 | 1.401679 | 42.02281 | 152.3156 | 89.71767 | 261.7%
2014-10-13 07:08 | 4 | 135.5917 | 1054.377 | 1.391882 | 0 | 433.4 | 1 |  | 1054.377 | 1.391882 | 40.99787 | 150.6253 | 85.95311 | 250.7%
2014-10-13 07:09 | 4 | 167.9713 | 1062.018 | 1.39939 | 0 | 419.2 | 1 |  | 1062.018 | 1.39939 | 41.78334 | 151.7169 | 88.71065 | 258.7%
2014-10-13 07:10 | 4 | 80.75075 | 1068.301 | 1.397147 | 0 | 427.4 | 1 |  | 1068.301 | 1.397147 | 41.54868 | 152.6144 | 88.59209 | 258.4%
2014-10-13 07:11 | 4 | 301.03 | 1079.92 | 1.401679 | 0 | 435.3 | 1 |  | 1079.92 | 1.401679 | 42.02281 | 154.2743 | 90.8714 | 265%
2014-10-13 07:12 | 4 | 18.31083 | 1071.505 | 1.406943 | 0 | 427.8 |  |  | 1071.505 | 1.406943 | 42.57352 | 153.0721 | 91.68794 | 267.4%
2014-10-13 07:13 | 4 | 1213.245 | 1106.276 | 1.391501 | 0 | 430.5 | 1 |  | 1106.276 | 1.391501 | 40.95801 | 158.0394 | 90.07159 | 262.7%
2014-10-13 07:14 | 4 | 332.6467 | 1074.574 | 1.401251 | 0 | 436.6 | 1 |  | 1074.574 | 1.401251 | 41.97803 | 153.5106 | 90.29762 | 263.4%
2014-10-13 07:15 | 4 | 1748.714 | 1086.062 | 1.394125 | 0 | 438.1 | 1 |  | 1086.062 | 1.394125 | 41.23253 | 155.1517 | 89.18632 | 260.1%
2014-10-13 07:16 | 5 | 777.7828 | 1089.791 | 1.391501 | 0 | 438.8 | 1 |  | 1089.791 | 1.391501 | 40.95801 | 155.6844 | 88.7294 | 207%
2014-10-13 07:17 | 4 | 478.5534 | 1056.085 | 1.403159 | 0 | 429.6 | 1 |  | 1056.085 | 1.403159 | 42.17764 | 150.8693 | 89.28737 | 260.4%
2014-10-13 07:18 | 4 | 910.9331 | 1078.22 | 1.408804 | 0 | 421.1 | 1 |  | 1078.22 | 1.408804 | 42.76821 | 154.0314 | 92.80706 | 270.7%
2014-10-13 07:19 | 2 | 465.0034 | 1018.374 | 1.410315 | 0 | 427.2 | 1 |  | 1018.374 | 1.410315 | 42.92629 | 145.482 | 88.07421 | 513.8%
2014-10-13 07:20 | 4 | 79.89624 | 1050.704 | 1.401679 | 0 | 433.2 | 1 |  | 1050.704 | 1.401679 | 42.02281 | 150.1006 | 88.41298 | 257.9%
2014-10-13 07:21 | 4 | 1114.794 | 1054.372 | 1.406531 | 0 | 425.4 | 1 |  | 1054.372 | 1.406531 | 42.53042 | 150.6246 | 90.10414 | 262.8%
2014-10-13 07:22 | 4 | 210.7881 | 1058.37 | 1.400137 | 0 | 431.1 | 1 |  | 1058.37 | 1.400137 | 41.86149 | 151.1957 | 88.61856 | 258.5%
2014-10-13 07:23 | 4 | 901.1063 | 1026.139 | 1.402411 | 0 | 424.8 | 1 |  | 1026.139 | 1.402411 | 42.09939 | 146.5913 | 86.54845 | 252.4%
2014-10-13 07:24 | 5 | 386.0227 | 1038.606 | 1.401251 | 0 | 429.2 | 1 |  | 1038.606 | 1.401251 | 41.97803 | 148.3723 | 87.27519 | 203.6%
2014-10-13 07:25 | 4 | 1786.282 | 1046.608 | 1.402762 | 0 | 429.7 | 1 |  | 1046.608 | 1.402762 | 42.13611 | 149.5154 | 88.37399 | 257.8%
2014-10-13 07:26 | 4 | 105.4704 | 1053.275 | 1.403159 | 0 | 438.8 | 1 |  | 1053.275 | 1.403159 | 42.17764 | 150.4679 | 89.0498 | 259.7%
2014-10-13 07:27 | 4 | 670.2678 | 1107.165 | 1.409583 | 0 | 430.5 | 1 |  | 1107.165 | 1.409583 | 42.84971 | 158.1664 | 95.53288 | 278.6%
2014-10-13 07:28 | 3 | 790.5699 | 1084.707 | 1.423484 | 0 | 443.2 | 1 |  | 1084.707 | 1.423484 | 44.304 | 154.9581 | 97.72596 | 380%
2014-10-13 07:29 | 5 | 76.93599 | 1123.68 | 1.39939 | 0 | 442.4 | 1 |  | 1123.68 | 1.39939 | 41.78334 | 160.5257 | 93.86129 | 219%
2014-10-13 07:30 | 4 | 286.717 | 1106.646 | 1.402762 | 0 | 441.8 | 1 |  | 1106.646 | 1.402762 | 42.13611 | 158.0923 | 93.44351 | 272.5%
2014-10-13 07:31 | 4 | 373.9986 | 1115.461 | 1.399039 | 0 | 438.1 | 1 |  | 1115.461 | 1.399039 | 41.74662 | 159.3516 | 93.06952 | 271.5%
2014-10-13 07:32 | 4 | 759.8077 | 1100.432 | 1.399786 | 0 | 436.7 | 1 |  | 1100.432 | 1.399786 | 41.82477 | 157.2046 | 92.03656 | 268.4%
2014-10-13 07:33 | 5 | 235.6603 | 1145.949 | 1.396414 | 0 | 436.2 | 1 |  | 1145.949 | 1.396414 | 41.472 | 163.707 | 94.80612 | 221.2%
2014-10-13 07:34 | 4 | 531.1055 | 1119.454 | 1.403891 | 0 | 436.2 | 1 |  | 1119.454 | 1.403891 | 42.25423 | 159.922 | 94.86625 | 276.7%
2014-10-13 07:35 | 4 | 449.9275 | 1137.134 | 1.401251 | 0 | 448.7 | 1 |  | 1137.134 | 1.401251 | 41.97803 | 162.4477 | 95.55461 | 278.7%
2014-10-13 07:36 | 4 | 500.3433 | 1141.515 | 1.406531 | 0 | 436.7 | 1 |  | 1141.515 | 1.406531 | 42.53042 | 163.0736 | 97.55118 | 284.5%
2014-10-13 07:37 | 4 | 1145.556 | 1138.354 | 1.404669 | 0 | 443.6 | 1 |  | 1138.354 | 1.404669 | 42.33562 | 162.622 | 96.70729 | 282.1%
2014-10-13 07:38 | 4 | 334.8134 | 1112.22 | 1.405783 | 0 | 430.5 | 1 |  | 1112.22 | 1.405783 | 42.45216 | 158.8886 | 94.82236 | 276.6%
2014-10-13 07:39 | 4 | 331.8532 | 1098.124 | 1.410315 | 0 | 430.3 | 1 |  | 1098.124 | 1.410315 | 42.92629 | 156.8749 | 94.9714 | 277%
2014-10-13 07:40 | 4 | 835.7366 | 1123.912 | 1.397498 | 0 | 444.4 | 1 |  | 1123.912 | 1.397498 | 41.5854 | 160.5589 | 93.30961 | 272.2%
2014-10-13 07:41 | 4 | 106.2333 | 1146.789 | 1.399786 | 0 | 443.1 | 1 |  | 1146.789 | 1.399786 | 41.82477 | 163.827 | 95.91371 | 279.7%
2014-10-13 07:42 | 5 | 1021.469 | 1152.052 | 1.390341 | 0 | 438.9 | 1 |  | 1152.052 | 1.390341 | 40.83665 | 164.5789 | 93.44273 | 218%
2014-10-13 07:43 | 4 | 264.1642 | 1107.712 | 1.4009 | 0 | 438.3 | 1 |  | 1107.712 | 1.4009 | 41.94131 | 158.2446 | 92.97752 | 271.2%
2014-10-13 07:44 | 4 | 81.45266 | 1104.251 | 1.405051 | 0 | 443.9 | 1 |  | 1104.251 | 1.405051 | 42.37558 | 157.7501 | 93.9242 | 273.9%
2014-10-13 07:45 | 4 | 913.2524 | 1087.876 | 1.411047 | 0 | 445.1 | 1 |  | 1087.876 | 1.411047 | 43.00287 | 155.4109 | 94.30187 | 275%
2014-10-13 07:46 | 4 | 1221.546 | 1123.385 | 1.403159 | 0 | 447.1 | 1 |  | 1123.385 | 1.403159 | 42.17764 | 160.4836 | 94.97729 | 277%
2014-10-13 07:47 | 4 | 140.8408 | 1137.851 | 1.397498 | 0 | 448.4 | 1 |  | 1137.851 | 1.397498 | 41.5854 | 162.5501 | 94.46686 | 275.5%
2014-10-13 07:48 | 4 | 362.7069 | 1144.827 | 1.393362 | 0 | 441.5 | 1 |  | 1144.827 | 1.393362 | 41.1527 | 163.5467 | 93.77869 | 273.5%
2014-10-13 07:49 | 4 | 431.1589 | 1135.539 | 1.398627 | 0 | 444.7 | 1 |  | 1135.539 | 1.398627 | 41.70352 | 162.2199 | 94.61905 | 276%
2014-10-13 07:50 | 4 | 591.3481 | 1118.994 | 1.408804 | 0 | 434.3 | 1 |  | 1118.994 | 1.408804 | 42.76821 | 159.8563 | 96.31666 | 280.9%
2014-10-13 07:51 | 4 | 266.4836 | 1154.255 | 1.396414 | 0 | 435.6 | 1 |  | 1154.255 | 1.396414 | 41.472 | 164.8936 | 95.49329 | 278.5%
2014-10-13 07:52 | 4 | 117.6165 | 1118.867 | 1.392615 | 0 | 436.5 | 1 |  | 1118.867 | 1.392615 | 41.07455 | 159.8381 | 91.42908 | 266.7%
2014-10-13 07:53 | 4 | 589.8832 | 1143.262 | 1.392966 | 0 | 438.9 | 1 |  | 1143.262 | 1.392966 | 41.11127 | 163.3231 | 93.52962 | 272.8%
2014-10-13 07:54 | 4 | 70.22202 | 1109.452 | 1.394873 | 0 | 433 | 1 |  | 1109.452 | 1.394873 | 41.31078 | 158.4931 | 91.32897 | 266.4%
2014-10-13 07:55 | 2 | 735.729 | 1111.933 | 1.4009 | 0 | 434.1 | 1 |  | 1111.933 | 1.4009 | 41.94131 | 158.8476 | 93.33182 | 544.4%
2014-10-13 07:56 | 4 | 223.5142 | 1127.886 | 1.392966 | 0 | 427.1 | 1 |  | 1127.886 | 1.392966 | 41.11127 | 161.1266 | 92.27172 | 269.1%
2014-10-13 07:57 | 4 | 201.7548 | 1136.271 | 1.391501 | 0 | 442.8 | 1 |  | 1136.271 | 1.391501 | 40.95801 | 162.3244 | 92.51374 | 269.8%
2014-10-13 07:58 | 3 | 44.58686 | 1119.71 | 1.398627 | 0 | 438.4 |  |  | 1119.71 | 1.398627 | 41.70352 | 159.9586 | 93.3001 | 362.8%
2014-10-13 07:59 | 4 | 43.03044 | 1090.831 | 1.393362 | 0 | 434.2 |  |  | 1090.831 | 1.393362 | 41.1527 | 155.833 | 89.3556 | 260.6%
2014-10-13 08:00 | 4 | 355.8709 | 1103.508 | 1.393362 | 0 | 442.4 | 1 |  | 1103.508 | 1.393362 | 41.1527 | 157.644 | 90.39404 | 263.6%
2014-10-13 08:01 | 4 | 355.8709 | 1103.508 | 1.393362 | 0 | 442.4 | 1 |  | 1103.508 | 1.393362 | 41.1527 | 157.644 | 90.39404 | 263.6%
2014-10-13 08:02 | 4 | 116.762 | 1138.082 | 1.39823 | 0 | 433 | 1 |  | 1138.082 | 1.39823 | 41.66198 | 162.5831 | 94.70962 | 276.2%
2014-10-13 08:03 | 4 | 42.32853 | 1118.533 | 1.39823 | 0 | 441.6 |  |  | 1118.533 | 1.39823 | 41.66198 | 159.7904 | 93.08277 | 271.5%
2014-10-13 08:04 | 4 | 46.11276 | 1108.094 | 1.4009 | 0 | 442.1 |  |  | 1108.094 | 1.4009 | 41.94131 | 158.2991 | 93.00959 | 271.3%
2014-10-13 08:05 | 4 | 487.5563 | 1096.865 | 1.408804 | 0 | 434.7 | 1 |  | 1096.865 | 1.408804 | 42.76821 | 156.695 | 94.41192 | 275.4%
2014-10-13 08:06 | 3 | 624.4297 | 1120.659 | 1.405051 | 0 | 432.1 | 1 |  | 1120.659 | 1.405051 | 42.37558 | 160.0941 | 95.31982 | 370.7%
2014-10-13 08:07 | 4 | 132.5704 | 1110.682 | 1.397498 | 0 | 428.1 | 1 |  | 1110.682 | 1.397498 | 41.5854 | 158.6689 | 92.21123 | 268.9%
2014-10-13 08:08 | 5 | 482.9785 | 1079.343 | 1.392233 | 0 | 433.8 | 1 |  | 1079.343 | 1.392233 | 41.03459 | 154.1919 | 88.08936 | 205.5%
2014-10-13 08:09 | 4 | 97.26101 | 1092.857 | 1.38999 | 0 | 434.4 | 1 |  | 1092.857 | 1.38999 | 40.79993 | 156.1224 | 88.53937 | 258.2%
2014-10-13 08:10 | 4 | 628.2139 | 1078.444 | 1.392233 | 0 | 433.4 | 1 |  | 1078.444 | 1.392233 | 41.03459 | 154.0634 | 88.01599 | 256.7%
2014-10-13 08:11 | 4 | 70.22202 | 1048.14 | 1.393362 | 0 | 424.8 | 1 |  | 1048.14 | 1.393362 | 41.1527 | 149.7343 | 85.85856 | 250.4%
2014-10-13 08:12 | 4 | 298.1003 | 1042.479 | 1.38851 | 0 | 420.2 | 1 |  | 1042.479 | 1.38851 | 40.6451 | 148.9256 | 84.04782 | 245.1%
2014-10-13 08:13 | 4 | 590.5852 | 1031.488 | 1.397147 | 0 | 426.2 | 1 |  | 1031.488 | 1.397147 | 41.54868 | 147.3554 | 85.53926 | 249.5%
2014-10-13 08:14 | 3 | 382.208 | 1012.663 | 1.405783 | 0 | 423.8 | 1 |  | 1012.663 | 1.405783 | 42.45216 | 144.6661 | 86.33462 | 335.7%
2014-10-13 08:15 | 4 | 88.9601 | 1029.829 | 1.395254 | 0 | 422.9 | 1 |  | 1029.829 | 1.395254 | 41.35064 | 147.1184 | 84.87946 | 247.6%
2014-10-13 08:16 | 4 | 333.3486 | 1038.489 | 1.392966 | 0 | 423.4 | 1 |  | 1038.489 | 1.392966 | 41.11127 | 148.3556 | 84.9582 | 247.8%
2014-10-13 08:17 | 4 | 689.7993 | 1017.369 | 1.390723 | 0 | 425.9 | 1 |  | 1017.369 | 1.390723 | 40.87662 | 145.3384 | 82.62206 | 241%
2014-10-13 08:18 | 4 | 487.5563 | 1023.923 | 1.397879 | 0 | 418.2 | 1 |  | 1023.923 | 1.397879 | 41.62526 | 146.2747 | 85.11299 | 248.2%
2014-10-13 08:19 | 4 | 263.4623 | 1034.953 | 1.401251 | 0 | 421.7 | 1 |  | 1034.953 | 1.401251 | 41.97803 | 147.8504 | 86.96823 | 253.7%
2014-10-13 08:20 | 5 | 255.1003 | 1015.967 | 1.406943 | 0 | 416.5 | 1 |  | 1015.967 | 1.406943 | 42.57352 | 145.1381 | 86.93559 | 202.8%
2014-10-13 08:21 | 4 | 387.4876 | 1007.716 | 1.416709 | 0 | 426.9 | 1 |  | 1007.716 | 1.416709 | 43.59522 | 143.9594 | 88.91184 | 259.3%
2014-10-13 08:22 | 4 | 345.3422 | 1041.494 | 1.406943 | 0 | 417.3 | 1 |  | 1041.494 | 1.406943 | 42.57352 | 148.7849 | 89.11992 | 259.9%
2014-10-13 08:23 | 4 | 147.5853 | 1069.347 | 1.398627 | 0 | 431 | 1 |  | 1069.347 | 1.398627 | 41.70352 | 152.7639 | 89.10359 | 259.9%
2014-10-13 08:24 | 4 | 123.5676 | 1064.337 | 1.400519 | 0 | 438 | 1 |  | 1064.337 | 1.400519 | 41.90145 | 152.0481 | 89.2276 | 260.2%
2014-10-13 08:25 | 4 | 498.024 | 1109.499 | 1.395987 | 0 | 434.1 | 1 |  | 1109.499 | 1.395987 | 41.42733 | 158.4999 | 91.66365 | 267.4%
2014-10-13 08:26 | 4 | 300.267 | 1106.838 | 1.415198 | 0 | 436.6 | 1 |  | 1106.838 | 1.415198 | 43.43714 | 158.1197 | 97.19959 | 283.5%
2014-10-13 08:27 | 4 | 368.7495 | 1105.864 | 1.415579 | 0 | 444.1 | 1 |  | 1105.864 | 1.415579 | 43.477 | 157.9806 | 97.22934 | 283.6%
2014-10-13 08:28 | 4 | 119.0814 | 1102.525 | 1.412558 | 0 | 430.3 | 1 |  | 1102.525 | 1.412558 | 43.16095 | 157.5036 | 96.02574 | 280.1%
2014-10-13 08:29 | 4 | 24.29236 | 1124.628 | 1.418952 | 0 | 444.9 |  |  | 1124.628 | 1.418952 | 43.82988 | 160.6611 | 99.91916 | 291.4%
2014-10-13 08:30 | 2 | 380.7431 | 1118.776 | 1.415579 | 0 | 439.2 | 1 |  | 1118.776 | 1.415579 | 43.477 | 159.8251 | 98.36459 | 573.8%
2014-10-13 08:31 | 4 | 355.8709 | 1122.8 | 1.408026 | 0 | 440.6 | 1 |  | 1122.8 | 1.408026 | 42.68682 | 160.4 | 96.40706 | 281.2%
2014-10-13 08:32 | 5 | 273.2281 | 1129.872 | 1.408804 | 0 | 446.5 | 1 |  | 1129.872 | 1.408804 | 42.76821 | 161.4103 | 97.25297 | 226.9%
2014-10-13 08:33 | 4 | 2.50248 | 1160.671 | 1.40203 | 0 | 433.6 |  |  | 1160.671 | 1.40203 | 42.05953 | 165.8101 | 97.77613 | 285.2%
2014-10-13 08:34 | 4 | 627.451 | 1138.293 | 1.389593 | 0 | 445.8 | 1 |  | 1138.293 | 1.389593 | 40.7584 | 162.6133 | 92.10024 | 268.6%
2014-10-13 08:35 | 4 | 196.4752 | 1119.729 | 1.40203 | 0 | 431.1 | 1 |  | 1119.729 | 1.40203 | 42.05953 | 159.9613 | 94.32713 | 275.1%
2014-10-13 08:36 | 4 | 567.2694 | 1148.459 | 1.392233 | 0 | 434.4 | 1 |  | 1148.459 | 1.392233 | 41.03459 | 164.0656 | 93.73019 | 273.4%
2014-10-13 08:37 | 4 | 705.6077 | 1127.224 | 1.388083 | 0 | 433.7 | 1 |  | 1127.224 | 1.388083 | 40.60043 | 161.032 | 90.75242 | 264.7% | feed rate previous hour | 91.95726
2014-10-13 08:38 | 3 | 605.6611 | 1131.275 | 1.39115 | 0 | 444.3 | 1 |  | 1131.275 | 1.39115 | 40.92129 | 161.6107 | 92.00118 | 357.8% |  | Survey 1 | Survey 2
2014-10-13 08:39 | 4 | 394.2931 | 1097.016 | 1.39823 | 0 | 432.2 | 1 |  | 1097.016 | 1.39823 | 41.66198 | 156.7166 | 91.29216 | 266.3% | Mill 1 feed rate, dt/hr | 234.5455
2014-10-13 08:40 | 4 | 64.9424 | 1127.758 | 1.404669 | 0 | 442.3 | 1 |  | 1127.758 | 1.404669 | 42.33562 | 161.1083 | 95.80712 | 279.4% | Secondary rod mills online | 1 | 2
2014-10-13 08:41 | 4 | 500.3433 | 1126.424 | 1.407294 | 0 | 435 | 1 |  | 1126.424 | 1.407294 | 42.61024 | 160.9177 | 96.49452 | 281.4% | Individual screen slurry feed, m3/hr | 160.8381
2014-10-13 08:42 | 4 | 406.3172 | 1123.009 | 1.394873 | 0 | 441.1 | 1 |  | 1123.009 | 1.394873 | 41.31078 | 160.4299 | 92.44497 | 269.6% | Dry solids SG | 3.2
2014-10-13 08:43 | 4 | 129.6101 | 1144.791 | 1.387701 | 0 | 451.8 | 1 |  | 1144.791 | 1.387701 | 40.56046 | 163.5416 | 92.05067 | 268.5% | Screen feed slurry density | 1.397812
2014-10-13 08:44 | 4 | 194.2168 | 1117.032 | 1.4009 | 0 | 437.6 | 1 |  | 1117.032 | 1.4009 | 41.94131 | 159.576 | 93.75981 | 273.5% | Screen feed slurry % solids | 41.6183
2014-10-13 08:45 | 4 | 15.2285 | 1138.3 | 1.395987 | 0 | 442.9 |  |  | 1138.3 | 1.395987 | 41.42733 | 162.6143 | 94.04311 | 274.3% | Screen feed solids, dt/hr | 93.56422
2014-10-13 08:46 | 4 | 161.9287 | 1122.376 | 1.399039 | 0 | 437.7 | 1 |  | 1122.376 | 1.399039 | 41.74662 | 160.3394 | 93.64648 | 273.1% | Reciculating load, % | 281.2%
2014-10-13 08:47 | 4 | 154.3297 | 1134.136 | 1.393362 | 0 | 438 | 1 |  | 1134.136 | 1.393362 | 41.1527 | 162.0194 | 92.90293 | 271%
2014-10-13 08:48 | 4 | 42.32853 | 1112.414 | 1.398627 | 0 | 440.2 |  |  | 1112.414 | 1.398627 | 41.70352 | 158.9163 | 92.69216 | 270.4%
2014-10-13 08:49 | 3 | 383.0625 | 1143.38 | 1.395987 | 0 | 434.2 | 1 |  | 1143.38 | 1.395987 | 41.42733 | 163.34 | 94.4628 | 367.4%
2014-10-13 08:50 | 4 | 351.4458 | 1094.91 | 1.397498 | 0 | 445.5 | 1 |  | 1094.91 | 1.397498 | 41.5854 | 156.4157 | 90.9018 | 265.1%
2014-10-13 08:51 | 4 | 182.9862 | 1110.027 | 1.403159 | 0 | 437.2 | 1 |  | 1110.027 | 1.403159 | 42.17764 | 158.5753 | 93.84793 | 273.7%
2014-10-13 08:52 | 4 | 517.6165 | 1084.118 | 1.400519 | 0 | 442.4 | 1 |  | 1084.118 | 1.400519 | 41.90145 | 154.874 | 90.88592 | 265.1%
2014-10-13 08:53 | 4 | 407.0802 | 1104.843 | 1.390341 | 0 | 439.9 | 1 |  | 1104.843 | 1.390341 | 40.83665 | 157.8347 | 89.61361 | 261.4%
2014-10-13 08:54 | 4 | 146.8833 | 1095.62 | 1.394873 | 0 | 437.5 | 1 |  | 1095.62 | 1.394873 | 41.31078 | 156.5171 | 90.19033 | 263.1%
2014-10-13 08:55 | 4 | 191.1955 | 1042.72 | 1.408026 | 0 | 428.3 | 1 |  | 1042.72 | 1.408026 | 42.68682 | 148.96 | 89.53115 | 261.1%
2014-10-13 08:56 | 3 | 117.6165 | 1038.52 | 1.401251 | 0 | 425.5 | 1 |  | 1038.52 | 1.401251 | 41.97803 | 148.36 | 87.26797 | 339.4%
2014-10-13 08:57 | 4 | 325.9022 | 1054.622 | 1.390341 | 0 | 428.7 | 1 |  | 1054.622 | 1.390341 | 40.83665 | 150.6603 | 85.5402 | 249.5%
2014-10-13 08:58 | 4 | 656.0159 | 1034.484 | 1.393774 | 0 | 426.5 | 1 |  | 1034.484 | 1.393774 | 41.19581 | 147.7834 | 84.85376 | 247.5%
2014-10-13 08:59 | 4 | 32.50172 | 1041.173 | 1.387701 | 0 | 426.3 |  |  | 1041.173 | 1.387701 | 40.56046 | 148.739 | 83.71893 | 244.2%
2014-10-13 09:00 | 4 | 270.2068 | 1011.977 | 1.394125 | 0 | 425.9 | 1 |  | 1011.977 | 1.394125 | 41.23253 | 144.5681 | 83.10253 | 242.4%
2014-10-13 09:01 | 4 | 270.2068 | 1011.977 | 1.394125 | 0 | 425.9 | 1 |  | 1011.977 | 1.394125 | 41.23253 | 144.5681 | 83.10253 | 242.4%
2014-10-13 09:02 | 4 | 709.3919 | 1019.808 | 1.397147 | 0 | 421.2 | 1 |  | 1019.808 | 1.397147 | 41.54868 | 145.6869 | 84.57066 | 246.7%
2014-10-13 09:03 | 4 | 222.8122 | 1013.023 | 1.397879 | 0 | 426.5 | 1 |  | 1013.023 | 1.397879 | 41.62526 | 144.7176 | 84.20693 | 245.6%
2014-10-13 09:04 | 4 | 553.0175 | 1015.837 | 1.393362 | 0 | 430.3 | 1 |  | 1015.837 | 1.393362 | 41.1527 | 145.1196 | 83.21245 | 242.7%
2014-10-13 09:05 | 4 | 396.5515 | 1013.922 | 1.407675 | 0 | 435.9 | 1 |  | 1013.922 | 1.407675 | 42.6501 | 144.846 | 86.96189 | 253.6%
2014-10-13 09:06 | 2 | 426.6728 | 1028.731 | 1.407675 | 0 | 411.4 | 1 |  | 1028.731 | 1.407675 | 42.6501 | 146.9616 | 88.23202 | 514.7%
2014-10-13 09:07 | 3 | 18.31083 | 1035.175 | 1.39823 | 0 | 417.2 |  |  | 1035.175 | 1.39823 | 41.66198 | 147.8821 | 86.14584 | 335%
2014-10-13 09:08 | 5 | 674.8455 | 1026.054 | 1.39823 | 0 | 428.3 | 1 |  | 1026.054 | 1.39823 | 41.66198 | 146.5791 | 85.3868 | 199.2%
2014-10-13 09:09 | 3 | 828.1376 | 1046.649 | 1.386221 | 0 | 432.7 | 1 |  | 1046.649 | 1.386221 | 40.40563 | 149.5213 | 83.74856 | 325.7%
2014-10-13 09:10 | 4 | 97.26101 | 1051.62 | 1.393774 | 0 | 426.6 | 1 |  | 1051.62 | 1.393774 | 41.19581 | 150.2314 | 86.25935 | 251.6%
2014-10-13 09:11 | 4 | 84.47395 | 1054.927 | 1.393774 | 0 | 429.3 | 1 |  | 1054.927 | 1.393774 | 41.19581 | 150.7039 | 86.5306 | 252.4%
2014-10-13 09:12 | 4 | 563.5462 | 1047.655 | 1.391882 | 0 | 426.8 | 1 |  | 1047.655 | 1.391882 | 40.99787 | 149.665 | 85.40513 | 249.1%
2014-10-13 09:13 | 4 | 272.4651 | 1019.772 | 1.404318 | 0 | 421.9 | 1 |  | 1019.772 | 1.404318 | 42.2989 | 145.6817 | 86.53654 | 252.4%
2014-10-13 09:14 | 4 | 270.9087 | 1056.763 | 1.404318 | 0 | 427.1 | 1 |  | 1056.763 | 1.404318 | 42.2989 | 150.9661 | 89.67555 | 261.6%
2014-10-13 09:15 | 4 | 113.8323 | 1009.569 | 1.41442 | 0 | 424.1 | 1 |  | 1009.569 | 1.41442 | 43.35575 | 144.2241 | 88.44291 | 258%
2014-10-13 09:16 | 4 | 980.1175 | 1036.719 | 1.397498 | 0 | 426.6 | 1 |  | 1036.719 | 1.397498 | 41.5854 | 148.1027 | 86.07066 | 251%
2014-10-13 09:17 | 4 | 253.6355 | 1033.267 | 1.397879 | 0 | 414.4 | 1 |  | 1033.267 | 1.397879 | 41.62526 | 147.6096 | 85.8897 | 250.5%
2014-10-13 09:18 | 5 | 794.3542 | 1041.492 | 1.401679 | 0 | 420.4 | 1 |  | 1041.492 | 1.401679 | 42.02281 | 148.7846 | 87.63782 | 204.5%
2014-10-13 09:19 | 4 | 304.8447 | 1023.745 | 1.414847 | 0 | 429.4 | 1 |  | 1023.745 | 1.414847 | 43.40042 | 146.2493 | 89.8043 | 261.9%
2014-10-13 09:20 | 4 | 990.6462 | 1036.812 | 1.407675 | 0 | 423.2 | 1 |  | 1036.812 | 1.407675 | 42.6501 | 148.116 | 88.92511 | 259.4%
2014-10-13 09:21 | 4 | 568.7953 | 1039.307 | 1.420111 | 0 | 428.4 | 1 |  | 1039.307 | 1.420111 | 43.95113 | 148.4724 | 92.66978 | 270.3%
2014-10-13 09:22 | 4 | 152.163 | 1072.452 | 1.401251 | 0 | 434.8 | 1 |  | 1072.452 | 1.401251 | 41.97803 | 153.2074 | 90.11931 | 262.8%
2014-10-13 09:23 | 4 | 256.6567 | 1113.607 | 1.399786 | 0 | 444.1 | 1 |  | 1113.607 | 1.399786 | 41.82477 | 159.0867 | 93.13847 | 271.7%
2014-10-13 09:24 | 4 | 598.0927 | 1127.549 | 1.401251 | 0 | 443.4 | 1 |  | 1127.549 | 1.401251 | 41.97803 | 161.0784 | 94.74917 | 276.4%
2014-10-13 09:25 | 4 | 43.88495 | 1119.795 | 1.406165 | 0 | 449.7 |  |  | 1119.795 | 1.406165 | 42.49213 | 159.9707 | 95.58401 | 278.8%
2014-10-13 09:26 | 4 | 176.2417 | 1136.715 | 1.407294 | 0 | 440.2 | 1 |  | 1136.715 | 1.407294 | 42.61024 | 162.3879 | 97.3761 | 284%
2014-10-13 09:27 | 4 | 753.0022 | 1139.927 | 1.389242 | 0 | 437.2 | 1 |  | 1139.927 | 1.389242 | 40.72168 | 162.8467 | 92.12607 | 268.7%
2014-10-13 09:28 | 4 | 25.05531 | 1137.172 | 1.392233 | 0 | 440 |  |  | 1137.172 | 1.392233 | 41.03459 | 162.4531 | 92.80901 | 270.7%
2014-10-13 09:29 | 4 | 613.9009 | 1113.845 | 1.394522 | 0 | 435.6 | 1 |  | 1113.845 | 1.394522 | 41.27406 | 159.1207 | 91.58604 | 267.1%
2014-10-13 09:30 | 5 | 200.9613 | 1142.624 | 1.394522 | 0 | 440.3 | 1 |  | 1142.624 | 1.394522 | 41.27406 | 163.232 | 93.9524 | 219.2%
2014-10-13 09:31 | 4 | 340.9171 | 1111.131 | 1.397498 | 0 | 442.3 | 1 |  | 1111.131 | 1.397498 | 41.5854 | 158.733 | 92.2485 | 269.1%
2014-10-13 09:32 | 4 | 450.6905 | 1111.586 | 1.395987 | 0 | 447.1 | 1 |  | 1111.586 | 1.395987 | 41.42733 | 158.798 | 91.83607 | 267.9%
2014-10-13 09:33 | 4 | 389.044 | 1110.754 | 1.399039 | 0 | 431.7 | 1 |  | 1110.754 | 1.399039 | 41.74662 | 158.6791 | 92.67679 | 270.3%
2014-10-13 09:34 | 4 | 507.8508 | 1095.618 | 1.410315 | 0 | 442.7 | 1 |  | 1095.618 | 1.410315 | 42.92629 | 156.5169 | 94.75467 | 276.4%
2014-10-13 09:35 | 4 | 50.62944 | 1111.14 | 1.401679 | 0 | 439.8 | 1 |  | 1111.14 | 1.401679 | 42.02281 | 158.7343 | 93.49845 | 272.7%
2014-10-13 09:36 | 4 | 297.2458 | 1118.058 | 1.410315 | 0 | 437.3 | 1 |  | 1118.058 | 1.410315 | 42.92629 | 159.7226 | 96.69539 | 282%
2014-10-13 09:37 | 4 | 325.9022 | 1115.857 | 1.400519 | 0 | 439 | 1 |  | 1115.857 | 1.400519 | 41.90145 | 159.4081 | 93.54673 | 272.8%
2014-10-13 09:38 | 4 | 141.6342 | 1087.185 | 1.402411 | 0 | 434.9 | 1 |  | 1087.185 | 1.402411 | 42.09939 | 155.3121 | 91.6973 | 267.5%
2014-10-13 09:39 | 4 | 532.723 | 1086.674 | 1.397147 | 0 | 434 | 1 |  | 1086.674 | 1.397147 | 41.54868 | 155.2391 | 90.11573 | 262.8%
2014-10-13 09:40 | 4 | 563.5462 | 1100.702 | 1.407675 | 0 | 436.7 | 1 |  | 1100.702 | 1.407675 | 42.6501 | 157.2431 | 94.40482 | 275.3%
2014-10-13 09:41 | 4 | 1082.353 | 1107.727 | 1.392233 | 0 | 432.3 | 1 |  | 1107.727 | 1.392233 | 41.03459 | 158.2467 | 90.40589 | 263.7%
2014-10-13 09:42 | 2 | 3.997864 | 1083.864 | 1.383978 | 0 | 430.9 |  |  | 1083.864 | 1.383978 | 40.17097 | 154.8377 | 86.08317 | 502.2%
2014-10-13 09:43 | 4 | 296.4828 | 1095.307 | 1.396765 | 0 | 428.8 | 1 |  | 1095.307 | 1.396765 | 41.50872 | 156.4724 | 90.71947 | 264.6%
2014-10-13 09:44 | 4 | 538.674 | 1062.287 | 1.393774 | 0 | 434.7 | 1 |  | 1062.287 | 1.393774 | 41.19581 | 151.7553 | 87.13431 | 254.1%
2014-10-13 09:45 | 4 | 82.91753 | 1083.327 | 1.408804 | 0 | 437.2 | 1 |  | 1083.327 | 1.408804 | 42.76821 | 154.761 | 93.24664 | 272%
2014-10-13 09:46 | 4 | 825.2079 | 1095.388 | 1.407294 | 0 | 429.4 | 1 |  | 1095.388 | 1.407294 | 42.61024 | 156.484 | 93.83584 | 273.7%
2014-10-13 09:47 | 4 | 378.4848 | 1104.503 | 1.406165 | 0 | 444.3 | 1 |  | 1104.503 | 1.406165 | 42.49213 | 157.7861 | 94.2787 | 275%
2014-10-13 09:48 | 4 | 949.9962 | 1132.404 | 1.40354 | 0 | 434.8 | 1 |  | 1132.404 | 1.40354 | 42.2175 | 161.772 | 95.85631 | 279.6%
2014-10-13 09:49 | 4 | 605.6611 | 1105.552 | 1.395605 | 0 | 439.8 | 1 |  | 1105.552 | 1.395605 | 41.38736 | 157.936 | 91.22448 | 266.1%
2014-10-13 09:50 | 4 | 161.9287 | 1116.88 | 1.392615 | 0 | 436.1 | 1 |  | 1116.88 | 1.392615 | 41.07455 | 159.5543 | 91.26671 | 266.2%
2014-10-13 09:51 | 4 | 426.6728 | 1112.475 | 1.394125 | 0 | 431.9 | 1 |  | 1112.475 | 1.394125 | 41.23253 | 158.925 | 91.35533 | 266.5%
2014-10-13 09:52 | 4 | 879.3469 | 1132.193 | 1.394873 | 0 | 433.8 | 1 |  | 1132.193 | 1.394873 | 41.31078 | 161.7419 | 93.20098 | 271.8%
2014-10-13 09:53 | 4 | 207.0039 | 1139.899 | 1.397879 | 0 | 432 | 1 |  | 1139.899 | 1.397879 | 41.62526 | 162.8427 | 94.75342 | 276.4%
2014-10-13 09:54 | 5 | 734.9661 | 1104.099 | 1.407294 | 0 | 435.2 | 1 |  | 1104.099 | 1.407294 | 42.61024 | 157.7284 | 94.58207 | 220.7%
2014-10-13 09:55 | 4 | 506.3859 | 1087.843 | 1.413687 | 0 | 441.1 | 1 |  | 1087.843 | 1.413687 | 43.27906 | 155.4061 | 95.08221 | 277.3%
2014-10-13 09:56 | 4 | 392.7367 | 1134.056 | 1.396765 | 0 | 440.2 | 1 |  | 1134.056 | 1.396765 | 41.50872 | 162.008 | 93.92888 | 274%
2014-10-13 09:57 | 4 | 429.633 | 1134.137 | 1.403159 | 0 | 445.1 | 1 |  | 1134.137 | 1.403159 | 42.17764 | 162.0196 | 95.88633 | 279.7%
2014-10-13 09:58 | 4 | 897.4441 | 1107.458 | 1.411047 | 0 | 428.7 | 1 |  | 1107.458 | 1.411047 | 43.00287 | 158.2083 | 95.99932 | 280%
2014-10-13 09:59 | 4 | 237.1252 | 1102.143 | 1.404318 | 0 | 438.9 | 1 |  | 1102.143 | 1.404318 | 42.2989 | 157.449 | 93.52644 | 272.8%
2014-10-13 10:00 | 4 | 239.3225 | 1103.527 | 1.395605 | 0 | 442.7 | 1 |  | 1103.527 | 1.395605 | 41.38736 | 157.6467 | 91.05739 | 265.6%
2014-10-13 10:01 | 4 | 239.3225 | 1103.527 | 1.395605 | 0 | 442.7 | 1 |  | 1103.527 | 1.395605 | 41.38736 | 157.6467 | 91.05739 | 265.6%
2014-10-13 10:02 | 4 | 207.0039 | 1122.409 | 1.38999 | 0 | 435.2 | 1 |  | 1122.409 | 1.38999 | 40.79993 | 160.3441 | 90.93356 | 265.2%
2014-10-13 10:03 | 4 | 585.3055 | 1099.7 | 1.395254 | 0 | 432 | 1 |  | 1099.7 | 1.395254 | 41.35064 | 157.1 | 90.63829 | 264.4%
2014-10-13 10:04 | 4 | 707.9271 | 1086.139 | 1.397498 | 0 | 437.2 | 1 |  | 1086.139 | 1.397498 | 41.5854 | 155.1627 | 90.17361 | 263%
2014-10-13 10:05 | 4 | 93.44625 | 1079.831 | 1.397147 | 0 | 433 | 1 |  | 1079.831 | 1.397147 | 41.54868 | 154.2616 | 89.54825 | 261.2%
2014-10-13 10:06 | 5 | 780.8957 | 1060.746 | 1.408804 | 0 | 427.1 | 1 |  | 1060.746 | 1.408804 | 42.76821 | 151.5351 | 91.303 | 213%
2014-10-13 10:07 | 4 | 425.0553 | 1062.81 | 1.400519 | 0 | 437.5 | 1 |  | 1062.81 | 1.400519 | 41.90145 | 151.83 | 89.09959 | 259.9%
2014-10-13 10:08 | 4 | 778.5764 | 1080.025 | 1.400137 | 0 | 432.5 | 1 |  | 1080.025 | 1.400137 | 41.86149 | 154.2893 | 90.43176 | 263.8%
2014-10-13 10:09 | 4 | 811.6274 | 1076.899 | 1.39823 | 0 | 427.4 | 1 |  | 1076.899 | 1.39823 | 41.66198 | 153.8427 | 89.61805 | 261.4%
2014-10-13 10:10 | 4 | 270.2068 | 1060.189 | 1.397879 | 0 | 431.9 | 1 |  | 1060.189 | 1.397879 | 41.62526 | 151.4556 | 88.12757 | 257%
2014-10-13 10:11 | 4 | 382.208 | 1091.619 | 1.391882 | 0 | 428.5 | 1 |  | 1091.619 | 1.391882 | 40.99787 | 155.9456 | 88.98909 | 259.6%
2014-10-13 10:12 | 4 | 1179.4 | 1113.079 | 1.395254 | 0 | 429.2 | 1 |  | 1113.079 | 1.395254 | 41.35064 | 159.0113 | 91.741 | 267.6%
2014-10-13 10:13 | 4 | 769.5125 | 1073.101 | 1.407294 | 0 | 428.9 | 1 |  | 1073.101 | 1.407294 | 42.61024 | 153.3001 | 91.92664 | 268.1%
2014-10-13 10:14 | 4 | 377.7829 | 1077.456 | 1.409583 | 0 | 443.1 | 1 |  | 1077.456 | 1.409583 | 42.84971 | 153.9223 | 92.9694 | 271.2%
2014-10-13 10:15 | 4 | 500.3433 | 1107.7 | 1.402411 | 0 | 450.3 | 1 |  | 1107.7 | 1.402411 | 42.09939 | 158.2429 | 93.42761 | 272.5%
2014-10-13 10:16 | 4 | 593.6064 | 1101.247 | 1.408026 | 0 | 440.6 | 1 |  | 1101.247 | 1.408026 | 42.68682 | 157.321 | 94.55645 | 275.8%
2014-10-13 10:17 | 2 | 542.4583 | 1112.271 | 1.40354 | 0 | 433.8 | 1 |  | 1112.271 | 1.40354 | 42.2175 | 158.8959 | 94.15208 | 549.2%
2014-10-13 10:18 | 4 | 694.2855 | 1111.779 | 1.419684 | 0 | 436.3 | 1 |  | 1111.779 | 1.419684 | 43.90646 | 158.8256 | 99.00121 | 288.8%
2014-10-13 10:19 | 4 | 690.6539 | 1122.657 | 1.408804 | 0 | 436.3 | 1 |  | 1122.657 | 1.408804 | 42.76821 | 160.3796 | 96.63195 | 281.8%
2014-10-13 10:20 | 4 | 1044.022 | 1129.793 | 1.406165 | 0 | 440.9 | 1 |  | 1129.793 | 1.406165 | 42.49213 | 161.399 | 96.43742 | 281.3%
2014-10-13 10:21 | 4 | 429.633 | 1135.344 | 1.402762 | 0 | 439.1 | 1 |  | 1135.344 | 1.402762 | 42.13611 | 162.192 | 95.86672 | 279.6%
2014-10-13 10:22 | 4 | 319.0051 | 1130.644 | 1.400137 | 0 | 442.2 | 1 |  | 1130.644 | 1.400137 | 41.86149 | 161.5206 | 94.67015 | 276.1%
2014-10-13 10:23 | 4 | 660.5325 | 1166.564 | 1.394873 | 0 | 438.2 | 1 |  | 1166.564 | 1.394873 | 41.31078 | 166.652 | 96.03037 | 280.1%
2014-10-13 10:24 | 5 | 1513.329 | 1121.072 | 1.4009 | 0 | 435.7 | 1 |  | 1121.072 | 1.4009 | 41.94131 | 160.1531 | 94.09892 | 219.6%
2014-10-13 10:25 | 4 | 668.04 | 1130.796 | 1.385458 | 0 | 431.1 | 1 |  | 1130.796 | 1.385458 | 40.3258 | 161.5423 | 90.2532 | 263.2%
2014-10-13 10:26 | 4 | 859.7543 | 1141.983 | 1.388083 | 0 | 435.2 | 1 |  | 1141.983 | 1.388083 | 40.60043 | 163.1404 | 91.94066 | 268.2%
2014-10-13 10:27 | 3 | 792.8893 | 1113.555 | 1.393774 | 0 | 441.1 | 1 |  | 1113.555 | 1.393774 | 41.19581 | 159.0793 | 91.33958 | 355.2%
2014-10-13 10:28 | 4 | 781.5976 | 1112.799 | 1.399039 | 0 | 435.8 | 1 |  | 1112.799 | 1.399039 | 41.74662 | 158.9713 | 92.84742 | 270.8%
2014-10-13 10:29 | 4 | 686.8391 | 1118.425 | 1.39823 | 0 | 432.5 | 1 |  | 1118.425 | 1.39823 | 41.66198 | 159.775 | 93.07379 | 271.5%
2014-10-13 10:30 | 4 | 925.2766 | 1130.886 | 1.405402 | 0 | 435.3 | 1 |  | 1130.886 | 1.405402 | 42.4123 | 161.5551 | 96.2971 | 280.9%
2014-10-13 10:31 | 4 | 780.8957 | 1107.473 | 1.40203 | 0 | 436.3 | 1 |  | 1107.473 | 1.40203 | 42.05953 | 158.2104 | 93.29467 | 272.1%
2014-10-13 10:32 | 5 | 861.2802 | 1112.169 | 1.395987 | 0 | 434.3 | 1 |  | 1112.169 | 1.395987 | 41.42733 | 158.8813 | 91.88424 | 214.4%
2014-10-13 10:33 | 4 | 1031.296 | 1113.658 | 1.390723 | 0 | 439.2 | 1 |  | 1113.658 | 1.390723 | 40.87662 | 159.094 | 90.44184 | 263.8%
2014-10-13 10:34 | 4 | 1039.536 | 1134.899 | 1.393774 | 0 | 444.6 | 1 |  | 1134.899 | 1.393774 | 41.19581 | 162.1284 | 93.09032 | 271.5%
2014-10-13 10:35 | 4 | 962.0508 | 1084.567 | 1.394522 | 0 | 434.1 | 1 |  | 1084.567 | 1.394522 | 41.27406 | 154.9381 | 89.17865 | 260.1%
2014-10-13 10:36 | 4 | 601.8768 | 1057.017 | 1.396765 | 0 | 428.5 | 1 |  | 1057.017 | 1.396765 | 41.50872 | 151.0024 | 87.54807 | 255.3%
2014-10-13 10:37 | 4 | 872.6024 | 1026.931 | 1.403159 | 0 | 427.5 | 1 |  | 1026.931 | 1.403159 | 42.17764 | 146.7044 | 86.82253 | 253.2%
2014-10-13 10:38 | 4 | 903.4257 | 992.0411 | 1.404669 | 0 | 423.6 | 1 |  | 992.0411 | 1.404669 | 42.33562 | 141.7202 | 84.27748 | 245.8%
2014-10-13 10:39 | 4 | 1139.513 | 987.7807 | 1.418219 | 0 | 422.2 | 1 |  | 987.7807 | 1.418219 | 43.75319 | 141.1115 | 87.56197 | 255.4%
2014-10-13 10:40 | 4 | 649.2103 | 995.1239 | 1.401679 | 0 | 415.8 | 1 |  | 995.1239 | 1.401679 | 42.02281 | 142.1606 | 83.73611 | 244.2%
2014-10-13 10:41 | 4 | 867.3228 | 1025.377 | 1.394125 | 0 | 415.1 | 1 |  | 1025.377 | 1.394125 | 41.23253 | 146.4824 | 84.20293 | 245.6%
2014-10-13 10:42 | 4 | 1141.009 | 1011.04 | 1.394125 | 0 | 424.4 | 1 |  | 1011.04 | 1.394125 | 41.23253 | 144.4343 | 83.02559 | 242.2%
2014-10-13 10:43 | 4 | 877.0886 | 1015.431 | 1.392615 | 0 | 424.4 | 1 |  | 1015.431 | 1.392615 | 41.07455 | 145.0616 | 82.97673 | 242%
2014-10-13 10:44 | 4 | 1247.028 | 1050.871 | 1.388083 | 0 | 430 | 1 |  | 1050.871 | 1.388083 | 40.60043 | 150.1244 | 84.60526 | 246.8%
2014-10-13 10:45 | 4 | 953.7804 | 1056.116 | 1.39939 | 0 | 424.6 | 1 |  | 1056.116 | 1.39939 | 41.78334 | 150.8737 | 88.21765 | 257.3%
2014-10-13 10:46 | 4 | 819.9283 | 1054.721 | 1.39823 | 0 | 424.9 | 1 |  | 1054.721 | 1.39823 | 41.66198 | 150.6744 | 87.77243 | 256%
2014-10-13 10:47 | 4 | 606.363 | 1052.573 | 1.400137 | 0 | 428.3 | 1 |  | 1052.573 | 1.400137 | 41.86149 | 150.3676 | 88.13317 | 257.1%
2014-10-13 10:48 | 4 | 994.4305 | 1042.659 | 1.405783 | 0 | 419.7 | 1 |  | 1042.659 | 1.405783 | 42.45216 | 148.9513 | 88.89193 | 259.3%
2014-10-13 10:49 | 4 | 1192.95 | 1077.792 | 1.39823 | 0 | 429.7 | 1 |  | 1077.792 | 1.39823 | 41.66198 | 153.9703 | 89.69236 | 261.6%
2014-10-13 10:50 | 4 | 504.0665 | 1030.37 | 1.406165 | 0 | 428.4 | 1 |  | 1030.37 | 1.406165 | 42.49213 | 147.1957 | 87.95082 | 256.5%
2014-10-13 10:51 | 4 | 583.7491 | 1071.388 | 1.4009 | 0 | 423.2 | 1 |  | 1071.388 | 1.4009 | 41.94131 | 153.0554 | 89.92861 | 262.3%
2014-10-13 10:52 | 4 | 1189.929 | 1049.977 | 1.407294 | 0 | 429.3 | 1 |  | 1049.977 | 1.407294 | 42.61024 | 149.9967 | 89.94573 | 262.3%
2014-10-13 10:53 | 2 | 453.7118 | 1053.092 | 1.413306 | 0 | 429.9 | 1 |  | 1053.092 | 1.413306 | 43.2392 | 150.4417 | 91.93527 | 536.3%
2014-10-13 10:54 | 4 | 537.972 | 1033.835 | 1.40354 | 0 | 424.1 | 1 |  | 1033.835 | 1.40354 | 42.2175 | 147.6907 | 87.51259 | 255.2%
2014-10-13 10:55 | 4 | 659.0372 | 1065.735 | 1.397147 | 0 | 431.8 | 1 |  | 1065.735 | 1.397147 | 41.54868 | 152.2479 | 88.3793 | 257.8%
2014-10-13 10:56 | 4 | 582.2843 | 1083.503 | 1.397147 | 0 | 426.8 | 1 |  | 1083.503 | 1.397147 | 41.54868 | 154.7861 | 89.85276 | 262.1%
2014-10-13 10:57 | 5 | 835.7366 | 1070.297 | 1.405783 | 0 | 434.8 | 1 |  | 1070.297 | 1.405783 | 42.45216 | 152.8996 | 91.24821 | 212.9%
2014-10-13 10:58 | 4 | 58.83879 | 1061.965 | 1.412558 | 0 | 426.5 | 1 |  | 1061.965 | 1.412558 | 43.16095 | 151.7093 | 92.49312 | 269.8%
2014-10-13 10:59 | 4 | 765.0873 | 1078.246 | 1.410666 | 0 | 436 | 1 |  | 1078.246 | 1.410666 | 42.96301 | 154.0351 | 93.35525 | 272.3%
2014-10-13 11:00 | 4 | 862.0737 | 1087.358 | 1.395987 | 0 | 434.9 | 1 |  | 1087.358 | 1.395987 | 41.42733 | 155.3369 | 89.83442 | 262%
2014-10-13 11:01 | 4 | 862.0737 | 1087.358 | 1.395987 | 0 | 434.9 | 1 |  | 1087.358 | 1.395987 | 41.42733 | 155.3369 | 89.83442 | 262%
2014-10-13 11:02 | 4 | 1001.175 | 1084.994 | 1.392966 | 0 | 440.2 | 1 |  | 1084.994 | 1.392966 | 41.11127 | 154.9991 | 88.76275 | 258.9%
2014-10-13 11:03 | 4 | 480.7507 | 1085.015 | 1.404669 | 0 | 435.2 | 1 |  | 1085.015 | 1.404669 | 42.33562 | 155.0021 | 92.17595 | 268.8%
2014-10-13 11:04 | 4 | 703.3494 | 1092.623 | 1.412207 | 0 | 434.7 | 1 |  | 1092.623 | 1.412207 | 43.12423 | 156.089 | 95.05873 | 277.3%
2014-10-13 11:05 | 4 | 548.4398 | 1094.835 | 1.393774 | 0 | 444.7 | 1 |  | 1094.835 | 1.393774 | 41.19581 | 156.405 | 89.80407 | 261.9%
2014-10-13 11:06 | 4 | 455.9396 | 1122.11 | 1.394125 | 0 | 434.2 | 1 |  | 1122.11 | 1.394125 | 41.23253 | 160.3014 | 92.14655 | 268.8%
2014-10-13 11:07 | 4 | 606.363 | 1097.899 | 1.395987 | 0 | 437.4 | 1 |  | 1097.899 | 1.395987 | 41.42733 | 156.8427 | 90.70529 | 264.6%
2014-10-13 11:08 | 4 | 689.7993 | 1075.467 | 1.40354 | 0 | 436.4 | 1 |  | 1075.467 | 1.40354 | 42.2175 | 153.6381 | 91.03668 | 265.5%
2014-10-13 11:09 | 5 | 328.8319 | 1129.978 | 1.399786 | 0 | 432.8 | 1 |  | 1129.978 | 1.399786 | 41.82477 | 161.4254 | 94.50769 | 220.5%
2014-10-13 11:10 | 4 | 282.2919 | 1092.299 | 1.407675 | 0 | 443.1 | 1 |  | 1092.299 | 1.407675 | 42.6501 | 156.0427 | 93.68411 | 273.2%
2014-10-13 11:11 | 4 | 808.6976 | 1102.306 | 1.409583 | 0 | 438.9 | 1 |  | 1102.306 | 1.409583 | 42.84971 | 157.4723 | 95.11361 | 277.4%
2014-10-13 11:12 | 4 | 566.476 | 1101.357 | 1.409155 | 0 | 434.2 | 1 |  | 1101.357 | 1.409155 | 42.80493 | 157.3367 | 94.9036 | 276.8%
2014-10-13 11:13 | 4 | 404.8218 | 1112.861 | 1.409583 | 0 | 440.7 | 1 |  | 1112.861 | 1.409583 | 42.84971 | 158.9801 | 96.02436 | 280.1%
2014-10-13 11:14 | 4 | 795.8495 | 1093.777 | 1.407675 | 0 | 435.2 | 1 |  | 1093.777 | 1.407675 | 42.6501 | 156.2539 | 93.81088 | 273.6%
2014-10-13 11:15 | 4 | 586.0685 | 1095.644 | 1.396765 | 0 | 433.5 | 1 |  | 1095.644 | 1.396765 | 41.50872 | 156.5206 | 90.74738 | 264.7%
2014-10-13 11:16 | 4 | 610.0862 | 1081.923 | 1.392233 | 0 | 438.8 | 1 |  | 1081.923 | 1.392233 | 41.03459 | 154.5604 | 88.29992 | 257.5%
2014-10-13 11:17 | 4 | 941.7563 | 1127.087 | 1.385077 | 0 | 435.3 | 1 |  | 1127.087 | 1.385077 | 40.28594 | 161.0124 | 89.84354 | 262%
2014-10-13 11:18 | 4 | 270.2068 | 1122.546 | 1.390341 | 0 | 441.3 | 1 |  | 1122.546 | 1.390341 | 40.83665 | 160.3637 | 91.0495 | 265.6%
2014-10-13 11:19 | 4 | 722.118 | 1103.958 | 1.390723 | 0 | 436.7 | 1 |  | 1103.958 | 1.390723 | 40.87662 | 157.7083 | 89.65409 | 261.5%
2014-10-13 11:20 | 4 | 571.7556 | 1136.463 | 1.394522 | 0 | 444.4 | 1 |  | 1136.463 | 1.394522 | 41.27406 | 162.3519 | 93.44581 | 272.6%
2014-10-13 11:21 | 4 | 644.7242 | 1095.391 | 1.402762 | 0 | 439.2 | 1 |  | 1095.391 | 1.402762 | 42.13611 | 156.4844 | 92.49315 | 269.8%
2014-10-13 11:22 | 4 | 860.5783 | 1096.325 | 1.405051 | 0 | 440.6 | 1 |  | 1096.325 | 1.405051 | 42.37558 | 156.6179 | 93.25004 | 272%
2014-10-13 11:23 | 4 | 585.3055 | 1096.617 | 1.4009 | 0 | 436.4 | 1 |  | 1096.617 | 1.4009 | 41.94131 | 156.6596 | 92.04625 | 268.5%
2014-10-13 11:24 | 4 | 290.5013 | 1140.291 | 1.410315 | 0 | 442.5 | 1 |  | 1140.291 | 1.410315 | 42.92629 | 162.8987 | 98.61822 | 287.6%
2014-10-13 11:25 | 5 | 647.6539 | 1099.713 | 1.394873 | 0 | 435.5 | 1 |  | 1099.713 | 1.394873 | 41.31078 | 157.1019 | 90.52726 | 211.2%
2014-10-13 11:26 | 4 | 98.72587 | 1115.832 | 1.409934 | 0 | 428.9 | 1 |  | 1115.832 | 1.409934 | 42.88643 | 159.4046 | 96.38722 | 281.1%
2014-10-13 11:27 | 4 | 137.85 | 1109.886 | 1.4009 | 0 | 440.1 | 1 |  | 1109.886 | 1.4009 | 41.94131 | 158.5551 | 93.16 | 271.7%
2014-10-13 11:28 | 3 | 400.3357 | 1096.932 | 1.400137 | 0 | 438.4 | 1 |  | 1096.932 | 1.400137 | 41.86149 | 156.7046 | 91.8474 | 357.2%
2014-10-13 11:29 | 2 | 341.7105 | 1104.178 | 1.40354 | 0 | 434.8 | 1 |  | 1104.178 | 1.40354 | 42.2175 | 157.7397 | 93.46702 | 545.2%
2014-10-13 11:30 | 4 | 467.2007 | 1158.63 | 1.396765 | 0 | 436 | 1 |  | 1158.63 | 1.396765 | 41.50872 | 165.5186 | 95.96423 | 279.9%
2014-10-13 11:31 | 5 | 53.55917 | 1118.918 | 1.405783 | 0 | 434.7 | 1 |  | 1118.918 | 1.405783 | 42.45216 | 159.8454 | 95.3934 | 222.6%
2014-10-13 11:32 | 4 | 498.7869 | 1101.785 | 1.396414 | 0 | 443.9 | 1 |  | 1101.785 | 1.396414 | 41.472 | 157.3979 | 91.15237 | 265.9%
2014-10-13 11:33 | 4 | 453.7118 | 1095.078 | 1.399039 | 0 | 443.4 | 1 |  | 1095.078 | 1.399039 | 41.74662 | 156.4397 | 91.36885 | 266.5%
2014-10-13 11:34 | 4 | 661.2955 | 1121.676 | 1.399786 | 0 | 436.3 | 1 |  | 1121.676 | 1.399786 | 41.82477 | 160.2394 | 93.81334 | 273.6%
2014-10-13 11:35 | 4 | 480.7507 | 1110.389 | 1.401251 | 0 | 437.9 | 1 |  | 1110.389 | 1.401251 | 41.97803 | 158.627 | 93.3072 | 272.1%
2014-10-13 11:36 | 4 | 519.0814 | 1109.021 | 1.409583 | 0 | 438.6 | 1 |  | 1109.021 | 1.409583 | 42.84971 | 158.4316 | 95.69302 | 279.1%
2014-10-13 11:37 | 4 | 298.8022 | 1116.685 | 1.40354 | 0 | 440.2 | 1 |  | 1116.685 | 1.40354 | 42.2175 | 159.5264 | 94.52572 | 275.7%
2014-10-13 11:38 | 4 | 565.011 | 1101.679 | 1.396414 | 0 | 439 | 1 |  | 1101.679 | 1.396414 | 41.472 | 157.3827 | 91.1436 | 265.8%
2014-10-13 11:39 | 4 | 154.3297 | 1090.693 | 1.392233 | 0 | 438.3 | 1 |  | 1090.693 | 1.392233 | 41.03459 | 155.8133 | 89.01568 | 259.6%
2014-10-13 11:40 | 5 | 281.4374 | 1133.961 | 1.393362 | 0 | 447.2 | 1 |  | 1133.961 | 1.393362 | 41.1527 | 161.9944 | 92.8886 | 216.7%
2014-10-13 11:41 | 4 | 283.7568 | 1115.077 | 1.405402 | 0 | 440.4 | 1 |  | 1115.077 | 1.405402 | 42.4123 | 159.2967 | 94.95093 | 276.9%
2014-10-13 11:42 | 4 | 370.9773 | 1106.924 | 1.405402 | 0 | 431.9 | 1 |  | 1106.924 | 1.405402 | 42.4123 | 158.132 | 94.25669 | 274.9%
2014-10-13 11:43 | 4 | 444.6479 | 1110.528 | 1.407675 | 0 | 441 | 1 |  | 1110.528 | 1.407675 | 42.6501 | 158.6469 | 95.24757 | 277.8%
2014-10-13 11:44 | 4 | 330.3883 | 1124.167 | 1.411795 | 0 | 438.6 | 1 |  | 1124.167 | 1.411795 | 43.08113 | 160.5953 | 97.67681 | 284.9%
2014-10-13 11:45 | 4 | 381.5061 | 1137.926 | 1.393362 | 0 | 448.2 | 1 |  | 1137.926 | 1.393362 | 41.1527 | 162.5609 | 93.21339 | 271.9%
2014-10-13 11:46 | 4 | 654.49 | 1141.215 | 1.396414 | 0 | 436.7 | 1 |  | 1141.215 | 1.396414 | 41.472 | 163.0307 | 94.41447 | 275.4%
2014-10-13 11:47 | 4 | 698.8632 | 1134.892 | 1.397498 | 0 | 437.1 | 1 |  | 1134.892 | 1.397498 | 41.5854 | 162.1274 | 94.22119 | 274.8%
2014-10-13 11:48 | 4 | 89.72305 | 1142.634 | 1.391501 | 0 | 445.6 | 1 |  | 1142.634 | 1.391501 | 40.95801 | 163.2334 | 93.03181 | 271.3%
2014-10-13 11:49 | 4 | 405.6153 | 1112.109 | 1.404318 | 0 | 442.1 | 1 |  | 1112.109 | 1.404318 | 42.2989 | 158.8727 | 94.37214 | 275.3%
2014-10-13 11:50 | 4 | 40.07019 | 1100.974 | 1.406943 | 0 | 443.1 |  |  | 1100.974 | 1.406943 | 42.57352 | 157.282 | 94.20958 | 274.8%
2014-10-13 11:51 | 4 | 440.1617 | 1130.694 | 1.400137 | 0 | 438 | 1 |  | 1130.694 | 1.400137 | 41.86149 | 161.5277 | 94.67433 | 276.1%
2014-10-13 11:52 | 4 | 883.1312 | 1146.9 | 1.405783 | 0 | 442.9 | 1 |  | 1146.9 | 1.405783 | 42.45216 | 163.8429 | 97.77901 | 285.2%
2014-10-13 11:53 | 4 | 549.2027 | 1133.038 | 1.403159 | 0 | 450.2 | 1 |  | 1133.038 | 1.403159 | 42.17764 | 161.8626 | 95.79341 | 279.4%
2014-10-13 11:54 | 4 | 734.9661 | 1107.58 | 1.400137 | 0 | 441.9 | 1 |  | 1107.58 | 1.400137 | 41.86149 | 158.2257 | 92.73897 | 270.5%
2014-10-13 11:55 | 4 | 680.827 | 1110.078 | 1.402411 | 0 | 445.5 | 1 |  | 1110.078 | 1.402411 | 42.09939 | 158.5826 | 93.62818 | 273.1%
2014-10-13 11:56 | 4 | 906.3859 | 1124.832 | 1.395254 | 0 | 443.3 | 1 |  | 1124.832 | 1.395254 | 41.35064 | 160.6903 | 92.70969 | 270.4%
2014-10-13 11:57 | 4 | 686.0762 | 1114.166 | 1.40354 | 0 | 435.2 | 1 |  | 1114.166 | 1.40354 | 42.2175 | 159.1666 | 94.31249 | 275.1%
2014-10-13 11:58 | 4 | 874.8303 | 1139.67 | 1.404669 | 0 | 442.6 | 1 |  | 1139.67 | 1.404669 | 42.33562 | 162.81 | 96.81909 | 282.4%
2014-10-13 11:59 | 4 | 908.0034 | 1115.779 | 1.395987 | 0 | 441.6 | 1 |  | 1115.779 | 1.395987 | 41.42733 | 159.397 | 92.18249 | 268.9%
2014-10-13 12:00 | 4 | 939.437 | 1106.937 | 1.403159 | 0 | 443.4 | 1 |  | 1106.937 | 1.403159 | 42.17764 | 158.1339 | 93.58669 | 273%
2014-10-13 12:01 | 4 | 939.437 | 1106.937 | 1.403159 | 0 | 443.4 | 1 |  | 1106.937 | 1.403159 | 42.17764 | 158.1339 | 93.58669 | 273%
2014-10-13 12:02 | 5 | 1163.622 | 1136.119 | 1.393362 | 0 | 442.1 | 1 |  | 1136.119 | 1.393362 | 41.1527 | 162.3027 | 93.06537 | 217.2%
2014-10-13 12:03 | 4 | 498.7869 | 1133.977 | 1.397498 | 0 | 441.4 | 1 |  | 1133.977 | 1.397498 | 41.5854 | 161.9967 | 94.14523 | 274.6%
2014-10-13 12:04 | 2 | 820.6912 | 1123.993 | 1.395254 | 0 | 437.9 | 1 |  | 1123.993 | 1.395254 | 41.35064 | 160.5704 | 92.64054 | 540.4%
2014-10-13 12:05 | 4 | 1236.5 | 1131.42 | 1.385458 | 0 | 442.2 | 1 |  | 1131.42 | 1.385458 | 40.3258 | 161.6314 | 90.30301 | 263.4%
2014-10-13 12:06 | 4 | 656.7178 | 1111.856 | 1.397498 | 0 | 438.7 | 1 |  | 1111.856 | 1.397498 | 41.5854 | 158.8366 | 92.3087 | 269.2%
2014-10-13 12:07 | 4 | 783.0625 | 1123.276 | 1.395605 | 0 | 441.1 | 1 |  | 1123.276 | 1.395605 | 41.38736 | 160.468 | 92.68697 | 270.3%
2014-10-13 12:08 | 4 | 847.7302 | 1109.917 | 1.404318 | 0 | 436.4 | 1 |  | 1109.917 | 1.404318 | 42.2989 | 158.5596 | 94.18613 | 274.7%
2014-10-13 12:09 | 4 | 673.2891 | 1114.174 | 1.403891 | 0 | 439 | 1 |  | 1114.174 | 1.403891 | 42.25423 | 159.1677 | 94.41881 | 275.4%
2014-10-13 12:10 | 4 | 152.8649 | 1104.224 | 1.397879 | 0 | 435.1 | 1 |  | 1104.224 | 1.397879 | 41.62526 | 157.7463 | 91.78796 | 267.7%
2014-10-13 12:11 | 4 | 861.2802 | 1079.525 | 1.390341 | 0 | 434.7 | 1 |  | 1079.525 | 1.390341 | 40.83665 | 154.2179 | 87.56008 | 255.4%
2014-10-13 12:12 | 4 | 933.4859 | 1071.241 | 1.388083 | 0 | 434.2 | 1 |  | 1071.241 | 1.388083 | 40.60043 | 153.0344 | 86.24525 | 251.5%
2014-10-13 12:13 | 4 | 1169.635 | 1050.346 | 1.4009 | 0 | 426.1 | 1 |  | 1050.346 | 1.4009 | 41.94131 | 150.0494 | 88.16242 | 257.1%
2014-10-13 12:14 | 5 | 692.8206 | 1031.472 | 1.397147 | 0 | 427 | 1 |  | 1031.472 | 1.397147 | 41.54868 | 147.3531 | 85.53793 | 199.6%
2014-10-13 12:15 | 4 | 818.4634 | 1018.598 | 1.399786 | 0 | 422.7 | 1 |  | 1018.598 | 1.399786 | 41.82477 | 145.514 | 85.19223 | 248.5%
2014-10-13 12:16 | 4 | 700.3281 | 1027.918 | 1.401679 | 0 | 424 | 1 |  | 1027.918 | 1.401679 | 42.02281 | 146.8454 | 86.49562 | 252.3%
2014-10-13 12:17 | 4 | 1060.594 | 1019.972 | 1.400519 | 0 | 418.2 | 1 |  | 1019.972 | 1.400519 | 41.90145 | 145.7103 | 85.50831 | 249.4%
2014-10-13 12:18 | 4 | 589.0287 | 1040.147 | 1.394522 | 0 | 423.3 | 1 |  | 1040.147 | 1.394522 | 41.27406 | 148.5924 | 85.52621 | 249.5%
2014-10-13 12:19 | 4 | 614.6029 | 1043.547 | 1.392966 | 0 | 423.2 | 1 |  | 1043.547 | 1.392966 | 41.11127 | 149.0781 | 85.372 | 249%
2014-10-13 12:20 | 4 | 1086.931 | 1054.501 | 1.392615 | 0 | 417.6 | 1 |  | 1054.501 | 1.392615 | 41.07455 | 150.643 | 86.16936 | 251.3%
2014-10-13 12:21 | 4 | 1067.399 | 1049.851 | 1.394522 | 0 | 422.5 | 1 |  | 1049.851 | 1.394522 | 41.27406 | 149.9787 | 86.32413 | 251.8%
2014-10-13 12:22 | 4 | 1183.124 | 1059.116 | 1.390341 | 0 | 422.5 | 1 |  | 1059.116 | 1.390341 | 40.83665 | 151.3023 | 85.90471 | 250.6%
2014-10-13 12:23 | 4 | 1044.022 | 1035.969 | 1.38999 | 0 | 441.1 | 1 |  | 1035.969 | 1.38999 | 40.79993 | 147.9956 | 83.9305 | 244.8%
2014-10-13 12:24 | 4 | 807.2328 | 1061.523 | 1.396414 | 0 | 428.7 | 1 |  | 1061.523 | 1.396414 | 41.472 | 151.6461 | 87.82143 | 256.1%
2014-10-13 12:25 | 4 | 1135.729 | 1058.98 | 1.401679 | 0 | 421.4 | 1 |  | 1058.98 | 1.401679 | 42.02281 | 151.2829 | 89.10937 | 259.9%
2014-10-13 12:26 | 4 | 877.8515 | 1035.347 | 1.394873 | 0 | 426.4 | 1 |  | 1035.347 | 1.394873 | 41.31078 | 147.9067 | 85.22872 | 248.6%
2014-10-13 12:27 | 4 | 790.5699 | 1035.19 | 1.394873 | 0 | 436.9 | 1 |  | 1035.19 | 1.394873 | 41.31078 | 147.8843 | 85.2158 | 248.5%
2014-10-13 12:28 | 4 | 698.1003 | 1047.423 | 1.389593 | 0 | 428.8 | 1 |  | 1047.423 | 1.389593 | 40.7584 | 149.6319 | 84.74787 | 247.2%
2014-10-13 12:29 | 4 | 724.4373 | 1034.882 | 1.387701 | 0 | 428.5 | 1 |  | 1034.882 | 1.387701 | 40.56046 | 147.8403 | 83.21308 | 242.7%
2014-10-13 12:30 | 4 | 461.2192 | 1039.993 | 1.396414 | 0 | 427.9 | 1 |  | 1039.993 | 1.396414 | 41.472 | 148.5704 | 86.04022 | 251%
2014-10-13 12:31 | 4 | 1174.914 | 1028.528 | 1.39823 | 0 | 420.4 | 1 |  | 1028.528 | 1.39823 | 41.66198 | 146.9326 | 85.59268 | 249.6%
2014-10-13 12:32 | 5 | 341.7105 | 994.9689 | 1.417472 | 0 | 418.5 | 1 |  | 994.9689 | 1.417472 | 43.67504 | 142.1384 | 87.99526 | 205.3%
2014-10-13 12:33 | 4 | 483.8331 | 991.9605 | 1.408026 | 0 | 424.8 | 1 |  | 991.9605 | 1.408026 | 42.68682 | 141.7086 | 85.17278 | 248.4%
2014-10-13 12:34 | 4 | 504.8905 | 971.1519 | 1.406531 | 0 | 420.3 | 1 |  | 971.1519 | 1.406531 | 42.53042 | 138.736 | 82.99235 | 242.1%
2014-10-13 12:35 | 4 | 617.6852 | 997.8212 | 1.401679 | 0 | 413.4 | 1 |  | 997.8212 | 1.401679 | 42.02281 | 142.5459 | 83.96308 | 244.9%
2014-10-13 12:36 | 4 | 713.8781 | 990.3272 | 1.40354 | 0 | 414.4 | 1 |  | 990.3272 | 1.40354 | 42.2175 | 141.4753 | 83.82972 | 244.5%
2014-10-13 12:37 | 4 | 1391.501 | 1007.883 | 1.400519 | 0 | 415.9 | 1 |  | 1007.883 | 1.400519 | 41.90145 | 143.9833 | 84.49484 | 246.4%
2014-10-13 12:38 | 4 | 748.455 | 1026.305 | 1.400519 | 0 | 414.2 | 1 |  | 1026.305 | 1.400519 | 41.90145 | 146.615 | 86.03923 | 250.9%
2014-10-13 12:39 | 5 | 352.9412 | 1048.597 | 1.405402 | 0 | 433.8 | 1 |  | 1048.597 | 1.405402 | 42.4123 | 149.7996 | 89.29003 | 208.3%
2014-10-13 12:40 | 2 | 991.4092 | 1051.815 | 1.406165 | 0 | 435.5 | 1 |  | 1051.815 | 1.406165 | 42.49213 | 150.2593 | 89.78134 | 523.7%
2014-10-13 12:41 | 4 | 889.8756 | 1104.887 | 1.401679 | 0 | 435 | 1 |  | 1104.887 | 1.401679 | 42.02281 | 157.841 | 92.97228 | 271.2%
2014-10-13 12:42 | 4 | 273.2281 | 1110.862 | 1.397879 | 0 | 438.1 | 1 |  | 1110.862 | 1.397879 | 41.62526 | 158.6946 | 92.33974 | 269.3%
2014-10-13 12:43 | 5 | 578.5001 | 1085.442 | 1.414847 | 0 | 439.9 | 1 |  | 1085.442 | 1.414847 | 43.40042 | 155.0631 | 95.21645 | 222.2%
2014-10-13 12:44 | 4 | 878.5535 | 1101.163 | 1.410315 | 0 | 436.4 | 1 |  | 1101.163 | 1.410315 | 42.92629 | 157.309 | 95.23423 | 277.8%
2014-10-13 12:45 | 4 | 989.8832 | 1136.204 | 1.402411 | 0 | 440.2 | 1 |  | 1136.204 | 1.402411 | 42.09939 | 162.3149 | 95.83174 | 279.5%
2014-10-13 12:46 | 4 | 628.2139 | 1123.514 | 1.412558 | 0 | 447.4 | 1 |  | 1123.514 | 1.412558 | 43.16095 | 160.502 | 97.85381 | 285.4%
2014-10-13 12:47 | 4 | 989.8832 | 1129.819 | 1.400137 | 0 | 434.3 | 1 |  | 1129.819 | 1.400137 | 41.86149 | 161.4027 | 94.60107 | 275.9%
2014-10-13 12:48 | 4 | 1130.449 | 1132.211 | 1.415198 | 0 | 435.9 | 1 |  | 1132.211 | 1.415198 | 43.43714 | 161.7444 | 99.42778 | 290%
2014-10-13 12:49 | 5 | 1180.194 | 1130.502 | 1.400137 | 0 | 425 | 1 |  | 1130.502 | 1.400137 | 41.86149 | 161.5003 | 94.65826 | 220.9%
2014-10-13 12:50 | 4 | 663.4623 | 1106.689 | 1.396765 | 0 | 445.7 | 1 |  | 1106.689 | 1.396765 | 41.50872 | 158.0984 | 91.66219 | 267.3%
2014-10-13 12:51 | 5 | 616.2203 | 1117.997 | 1.40203 | 0 | 440 | 1 |  | 1117.997 | 1.40203 | 42.05953 | 159.7139 | 94.18122 | 219.8%
2014-10-13 12:52 | 4 | 942.5498 | 1134.639 | 1.397498 | 0 | 450.3 | 1 |  | 1134.639 | 1.397498 | 41.5854 | 162.0913 | 94.20019 | 274.8%
2014-10-13 12:53 | 4 | 862.0737 | 1112.942 | 1.40203 | 0 | 443.3 | 1 |  | 1112.942 | 1.40203 | 42.05953 | 158.9917 | 93.75539 | 273.5%
2014-10-13 12:54 | 4 | 1005.661 | 1134.595 | 1.4009 | 0 | 435.3 | 1 |  | 1134.595 | 1.4009 | 41.94131 | 162.085 | 95.23399 | 277.8%
2014-10-13 12:55 | 4 | 1004.196 | 1083.546 | 1.40354 | 0 | 436.7 | 1 |  | 1083.546 | 1.40354 | 42.2175 | 154.7923 | 91.72055 | 267.5%
2014-10-13 12:56 | 4 | 776.318 | 1128.854 | 1.4009 | 0 | 442.3 | 1 |  | 1128.854 | 1.4009 | 41.94131 | 161.2649 | 94.75211 | 276.4%
2014-10-13 12:57 | 5 | 1168.872 | 1117.225 | 1.410315 | 0 | 437.8 | 1 |  | 1117.225 | 1.410315 | 42.92629 | 159.6036 | 96.62335 | 225.5%
2014-10-13 12:58 | 4 | 922.1638 | 1128.326 | 1.411795 | 0 | 435.8 | 1 |  | 1128.326 | 1.411795 | 43.08113 | 161.1894 | 98.03818 | 285.9%
2014-10-13 12:59 | 4 | 628.9158 | 1111.212 | 1.408423 | 0 | 433.1 | 1 |  | 1111.212 | 1.408423 | 42.72835 | 158.7446 | 95.53184 | 278.6%
2014-10-13 13:00 | 4 | 625.8945 | 1132.304 | 1.38851 | 0 | 437.1 | 1 |  | 1132.304 | 1.38851 | 40.6451 | 161.7577 | 91.28978 | 266.3%
2014-10-13 13:01 | 4 | 625.8945 | 1132.304 | 1.38851 | 0 | 437.1 | 1 |  | 1132.304 | 1.38851 | 40.6451 | 161.7577 | 91.28978 | 266.3%
2014-10-13 13:02 | 4 | 780.8957 | 1125.484 | 1.40203 | 0 | 432.2 | 1 |  | 1125.484 | 1.40203 | 42.05953 | 160.7834 | 94.81194 | 276.5%
2014-10-13 13:03 | 5 | 863.5386 | 1130.945 | 1.397147 | 0 | 444.1 | 1 |  | 1130.945 | 1.397147 | 41.54868 | 161.5636 | 93.78703 | 218.8%
2014-10-13 13:04 | 5 | 758.9838 | 1108.24 | 1.402762 | 0 | 442.1 | 1 |  | 1108.24 | 1.402762 | 42.13611 | 158.32 | 93.5781 | 218.3%
2014-10-13 13:05 | 4 | 596.6277 | 1132.521 | 1.394522 | 0 | 439.4 | 1 |  | 1132.521 | 1.394522 | 41.27406 | 161.7887 | 93.12168 | 271.6%
2014-10-13 13:06 | 4 | 1401.328 | 1103.551 | 1.398627 | 0 | 434.5 | 1 |  | 1103.551 | 1.398627 | 41.70352 | 157.6501 | 91.95365 | 268.2%
2014-10-13 13:07 | 4 | 1161.364 | 1111.409 | 1.39823 | 0 | 440.4 | 1 |  | 1111.409 | 1.39823 | 41.66198 | 158.7727 | 92.48992 | 269.8%
2014-10-13 13:08 | 4 | 528.9082 | 1133.736 | 1.384726 | 0 | 438.3 | 1 |  | 1133.736 | 1.384726 | 40.24922 | 161.9623 | 90.2683 | 263.3%
2014-10-13 13:09 | 4 | 597.3297 | 1133.162 | 1.394522 | 0 | 432.1 | 1 |  | 1133.162 | 1.394522 | 41.27406 | 161.8803 | 93.17438 | 271.8%
2014-10-13 13:10 | 5 | 1285.451 | 1112.341 | 1.398627 | 0 | 448 | 1 |  | 1112.341 | 1.398627 | 41.70352 | 158.9059 | 92.68608 | 216.3%
2014-10-13 13:11 | 4 | 1092.18 | 1113.906 | 1.403159 | 0 | 438.6 | 1 |  | 1113.906 | 1.403159 | 42.17764 | 159.1294 | 94.17589 | 274.7%
2014-10-13 13:12 | 4 | 831.9219 | 1138.557 | 1.4009 | 0 | 440.9 | 1 |  | 1138.557 | 1.4009 | 41.94131 | 162.651 | 95.56655 | 278.7%
2014-10-13 13:13 | 4 | 846.2654 | 1120.389 | 1.393362 | 0 | 442.1 | 1 |  | 1120.389 | 1.393362 | 41.1527 | 160.0556 | 91.77685 | 267.7%
2014-10-13 13:14 | 4 | 681.59 | 1129.011 | 1.403891 | 0 | 435.9 | 1 |  | 1129.011 | 1.403891 | 42.25423 | 161.2873 | 95.67614 | 279.1%
2014-10-13 13:15 | 4 | 676.3104 | 1126.941 | 1.399786 | 0 | 440.1 | 1 |  | 1126.941 | 1.399786 | 41.82477 | 160.9916 | 94.25368 | 274.9%
2014-10-13 13:16 | 3 | 609.3232 | 1108.967 | 1.402762 | 0 | 439.4 | 1 |  | 1108.967 | 1.402762 | 42.13611 | 158.4239 | 93.63949 | 364.2%
2014-10-13 13:17 | 4 | 930.5257 | 1117.878 | 1.406943 | 0 | 444.1 | 1 |  | 1117.878 | 1.406943 | 42.57352 | 159.6969 | 95.65605 | 279%
2014-10-13 13:18 | 4 | 761.3031 | 1130.18 | 1.40354 | 0 | 445.3 | 1 |  | 1130.18 | 1.40354 | 42.2175 | 161.4543 | 95.66805 | 279%
2014-10-13 13:19 | 5 | 753.0022 | 1130.257 | 1.399039 | 0 | 447.6 | 1 |  | 1130.257 | 1.399039 | 41.74662 | 161.4653 | 94.30404 | 220%
2014-10-13 13:20 | 4 | 669.5659 | 1137.793 | 1.408026 | 0 | 441 | 1 |  | 1137.793 | 1.408026 | 42.68682 | 162.5419 | 97.69441 | 284.9%
2014-10-13 13:21 | 4 | 1274.922 | 1114.653 | 1.392966 | 0 | 444.5 | 1 |  | 1114.653 | 1.392966 | 41.11127 | 159.2361 | 91.18914 | 266%
2014-10-13 13:22 | 4 | 154.3297 | 1121.367 | 1.410315 | 0 | 444.9 | 1 |  | 1121.367 | 1.410315 | 42.92629 | 160.1953 | 96.98157 | 282.9%
2014-10-13 13:23 | 4 | 920.6989 | 1112.99 | 1.405051 | 0 | 438.8 | 1 |  | 1112.99 | 1.405051 | 42.37558 | 158.9986 | 94.66752 | 276.1%
2014-10-13 13:24 | 4 | 1239.582 | 1140.351 | 1.396765 | 0 | 441.9 | 1 |  | 1140.351 | 1.396765 | 41.50872 | 162.9073 | 94.45026 | 275.5%
2014-10-13 13:25 | 5 | 702.6475 | 1129.855 | 1.396765 | 0 | 443.9 | 1 |  | 1129.855 | 1.396765 | 41.50872 | 161.4079 | 93.58093 | 218.4%
2014-10-13 13:26 | 4 | 1005.661 | 1150.252 | 1.403891 | 0 | 440.8 | 1 |  | 1150.252 | 1.403891 | 42.25423 | 164.3217 | 97.47618 | 284.3%
2014-10-13 13:27 | 4 | 586.0685 | 1147.596 | 1.392233 | 0 | 436.4 | 1 |  | 1147.596 | 1.392233 | 41.03459 | 163.9423 | 93.65975 | 273.2%
2014-10-13 13:28 | 5 | 771.0384 | 1112.81 | 1.393774 | 0 | 438.5 | 1 |  | 1112.81 | 1.393774 | 41.19581 | 158.9729 | 91.27847 | 213%
2014-10-13 13:29 | 4 | 354.406 | 1127.279 | 1.402411 | 0 | 440.6 | 1 |  | 1127.279 | 1.402411 | 42.09939 | 161.0399 | 95.07898 | 277.3%
2014-10-13 13:30 | 4 | 971.9081 | 1101.032 | 1.405402 | 0 | 444.5 | 1 |  | 1101.032 | 1.405402 | 42.4123 | 157.2903 | 93.75498 | 273.5%
2014-10-13 13:31 | 4 | 640.9399 | 1127.477 | 1.405783 | 0 | 433.5 | 1 |  | 1127.477 | 1.405783 | 42.45216 | 161.0681 | 96.1231 | 280.4%
2014-10-13 13:32 | 4 | 661.9974 | 1138.419 | 1.409155 | 0 | 432.5 | 1 |  | 1138.419 | 1.409155 | 42.80493 | 162.6313 | 98.09722 | 286.1%
2014-10-13 13:33 | 4 | 103.2731 | 1141.842 | 1.413306 | 0 | 441.5 | 1 |  | 1141.842 | 1.413306 | 43.2392 | 163.1203 | 99.68317 | 290.7%
2014-10-13 13:34 | 4 | 697.3983 | 1136.959 | 1.412558 | 0 | 447 | 1 |  | 1136.959 | 1.412558 | 43.16095 | 162.4227 | 99.02481 | 288.8%
2014-10-13 13:35 | 4 | 559.7314 | 1143.294 | 1.408423 | 0 | 443.1 | 1 |  | 1143.294 | 1.408423 | 42.72835 | 163.3277 | 98.28996 | 286.7%
2014-10-13 13:36 | 4 | 473.3044 | 1150.262 | 1.395605 | 0 | 439.9 | 1 |  | 1150.262 | 1.395605 | 41.38736 | 164.3231 | 94.91372 | 276.8%
2014-10-13 13:37 | 4 | 622.1714 | 1126.486 | 1.399039 | 0 | 442.7 | 1 |  | 1126.486 | 1.399039 | 41.74662 | 160.9266 | 93.9894 | 274.1%
2014-10-13 13:38 | 4 | 578.5001 | 1156.362 | 1.383597 | 0 | 436.8 | 1 |  | 1156.362 | 1.383597 | 40.13111 | 165.1946 | 91.72475 | 267.5%
2014-10-13 13:39 | 4 | 566.476 | 1121.703 | 1.379446 | 0 | 432 | 1 |  | 1121.703 | 1.379446 | 39.69684 | 160.2433 | 87.74866 | 255.9%
2014-10-13 13:40 | 4 | 662.7604 | 1094.133 | 1.37081 | 0 | 437.7 | 1 |  | 1094.133 | 1.37081 | 38.79336 | 156.3047 | 83.12023 | 242.4%
2014-10-13 13:41 | 4 | 301.03 | 1105.965 | 1.378714 | 0 | 428.7 | 1 |  | 1105.965 | 1.378714 | 39.62026 | 157.995 | 86.30478 | 251.7%
2014-10-13 13:42 | 4 | 438.6664 | 1106.635 | 1.380545 | 0 | 440.1 | 1 |  | 1106.635 | 1.380545 | 39.81182 | 158.0907 | 86.88982 | 253.4%
2014-10-13 13:43 | 4 | 577.0352 | 1110.225 | 1.398627 | 0 | 433.9 | 1 |  | 1110.225 | 1.398627 | 41.70352 | 158.6036 | 92.50976 | 269.8%
2014-10-13 13:44 | 4 | 383.7644 | 1123.994 | 1.40354 | 0 | 435.7 | 1 |  | 1123.994 | 1.40354 | 42.2175 | 160.5706 | 95.14442 | 277.5%
2014-10-13 13:45 | 3 | 692.1187 | 1114.708 | 1.391882 | 0 | 438.6 | 1 |  | 1114.708 | 1.391882 | 40.99787 | 159.244 | 90.87131 | 353.4%
2014-10-13 13:46 | 4 | 220.5539 | 1124.29 | 1.38999 | 0 | 436.7 | 1 |  | 1124.29 | 1.38999 | 40.79993 | 160.6129 | 91.08596 | 265.7%
2014-10-13 13:47 | 4 | 809.3995 | 1138.921 | 1.383978 | 0 | 435.3 | 1 |  | 1138.921 | 1.383978 | 40.17097 | 162.703 | 90.45593 | 263.8%
2014-10-13 13:48 | 4 | 575.5398 | 1139.524 | 1.380957 | 0 | 450 | 1 |  | 1139.524 | 1.380957 | 39.85492 | 162.7891 | 89.59577 | 261.3%
2014-10-13 13:49 | 4 | 225.8335 | 1109.195 | 1.378714 | 0 | 437 | 1 |  | 1109.195 | 1.378714 | 39.62026 | 158.4564 | 86.55684 | 252.5%
2014-10-13 13:50 | 4 | 492.8359 | 1099.1 | 1.368536 | 0 | 430.7 | 1 |  | 1099.1 | 1.368536 | 38.55546 | 157.0143 | 82.84786 | 241.6%
2014-10-13 13:51 | 2 | 594.3084 | 1123.018 | 1.3738 | 0 | 437.7 | 1 |  | 1123.018 | 1.3738 | 39.10617 | 160.4311 | 86.19011 | 502.8%
2014-10-13 13:52 | 4 | 586.7704 | 1064.024 | 1.390723 | 0 | 430.5 | 1 |  | 1064.024 | 1.390723 | 40.87662 | 152.0034 | 86.41099 | 252%
2014-10-13 13:53 | 4 | 329.5644 | 975.4196 | 1.408026 | 0 | 424.2 | 1 |  | 975.4196 | 1.408026 | 42.68682 | 139.3457 | 83.75253 | 244.3%
2014-10-13 13:54 | 4 | 578.5001 | 920.1566 | 1.426505 | 0 | 406 | 1 |  | 920.1566 | 1.426505 | 44.62005 | 131.4509 | 83.66949 | 244%
2014-10-13 13:55 | 3 | 410.8644 | 924.0815 | 1.420462 | 0 | 405.3 | 1 |  | 924.0815 | 1.420462 | 43.98785 | 132.0116 | 82.48492 | 320.8%
2014-10-13 13:56 | 4 | 751.5374 | 946.3798 | 1.407675 | 0 | 406.1 | 1 |  | 946.3798 | 1.407675 | 42.6501 | 135.1971 | 81.16894 | 236.7%
2014-10-13 13:57 | 4 | 388.3421 | 925.2626 | 1.408026 | 0 | 405.1 | 1 |  | 925.2626 | 1.408026 | 42.68682 | 132.1804 | 79.44589 | 231.7%
2014-10-13 13:58 | 2 | 549.2027 | 930.989 | 1.41706 | 0 | 409.5 | 1 |  | 930.989 | 1.41706 | 43.63194 | 132.9984 | 82.2317 | 479.7%
2014-10-13 13:59 | 0 | 561.2268 | 945.9258 | 1.461891 | 0 | 419.2 | 1 |  | 945.9258 | 1.461891 | 48.32206 | 135.1323 | 95.45957 | #DIV/0!
2014-10-13 14:00 | 0 | 631.8761 | 749.8934 | 1.741848 | 0 | 415.7 | 1 |  | 749.8934 | 1.741848 | 77.61057 | 107.1276 | 144.8214 | #DIV/0!
2014-10-13 14:01 | 0 | 631.8761 | 749.8934 | 1.741848 | 0 | 415.7 | 1 |  | 749.8934 | 1.741848 | 77.61057 | 107.1276 | 144.8214 | #DIV/0!
2014-10-13 14:02 | 0 | 365.7282 | 746.0105 | 1.668879 | 0 | 429.1 | 1 |  | 746.0105 | 1.668879 | 69.97671 | 106.5729 | 124.4587 | #DIV/0!
2014-10-13 14:03 | 0 | 235.6603 | 807.5749 | 1.624857 | 0 | 465.6 | 1 |  | 807.5749 | 1.624857 | 65.37122 | 115.3678 | 122.5424 | #DIV/0!
2014-10-13 14:04 | 0 | 521.4008 | 964.7786 | 1.595499 | 0 | 446.1 | 1 |  | 964.7786 | 1.595499 | 62.29985 | 137.8255 | 136.9977 | #DIV/0!
2014-10-13 14:05 | 0 | 692.8206 | 969.2729 | 1.58497 | 0 | 437.7 | 1 |  | 969.2729 | 1.58497 | 61.19833 | 138.4676 | 134.3101 | #DIV/0!
2014-10-13 14:06 | 0 | 890.6386 | 980.1048 | 1.555932 | 0 | 426.9 | 1 |  | 980.1048 | 1.555932 | 58.16043 | 140.015 | 126.7047 | #DIV/0!
2014-10-13 14:07 | 0 | 682.2919 | 967.118 | 1.518669 | 0 | 426.2 | 1 |  | 967.118 | 1.518669 | 54.26206 | 138.1597 | 113.852 | #DIV/0!
2014-10-13 14:08 | 0 | 901.8692 | 992.316 | 1.43592 | 0 | 415.4 | 1 |  | 992.316 | 1.43592 | 45.60503 | 141.7594 | 92.83141 | #DIV/0!
2014-10-13 14:09 | 0 | 1092.882 | 1011.346 | 1.354208 | 0 | 408.4 | 1 |  | 1011.346 | 1.354208 | 37.05649 | 144.478 | 72.50224 | #DIV/0!
2014-10-13 14:10 | 0 | 877.0886 | 1019.623 | 1.293248 | 0 | 397.3 | 1 |  | 1019.623 | 1.293248 | 30.67899 | 145.6604 | 57.79156 | #DIV/0!
2014-10-13 14:11 | 0 | 502.5711 | 1006.298 | 1.237949 | 0 | 381.3 | 1 |  | 1006.298 | 1.237949 | 24.89372 | 143.7569 | 44.30178 | #DIV/0!
2014-10-13 14:12 | 0 | 376.9589 | 1005.649 | 1.188617 | 0 | 377.5 | 1 |  | 1005.649 | 1.188617 | 19.73271 | 143.6641 | 33.6959 | #DIV/0!
2014-10-13 14:13 | 0 | 1056.87 | 992.2645 | 1.140826 | 0 | 318.3 | 1 |  | 992.2645 | 1.140826 | 14.73292 | 141.7521 | 23.82526 | #DIV/0!
2014-10-13 14:14 | 0 | 713.1761 | 770.0283 | 1.117861 | 0 | 335.4 | 1 |  | 770.0283 | 1.117861 | 12.33037 | 110.004 | 15.16256 | #DIV/0!
2014-10-13 14:15 | 0 | 759.8077 | 650.7418 | 1.088899 | 0 | 277.8 | 1 |  | 650.7418 |  |  | 92.96311 |  | #VALUE!
2014-10-13 14:16 | 0 | 665.0187 | 60.52875 | 1.032471 | 0 | 0 | 1 |  |  |  |  | 0 |  | #VALUE!
2014-10-13 14:17 | 0 | 547.7379 | 0.006492959 | 1.025315 | 0 | 0 | 1 |  |  |  |  | 0 |  | #VALUE!
2014-10-13 14:18 | 0 | 652.2316 | 0.01587885 | 1.04564 | 0 | 0 | 1 |  |  |  |  | 0 |  | #VALUE!
2014-10-13 14:19 | 0 | 579.324 | 0.005426677 | 1 | 0 | 0 | 1 |  |  |  |  | 0 |  | #VALUE!
2014-10-13 14:20 | 0 | 601.1139 | 0.01937141 | 1 | 0 | 0 | 1 |  |  |  |  | 0 |  | #VALUE!
2014-10-13 14:21 | 0 | 613.9009 | 0.005835144 | 1 | 0 | 0 | 1 |  |  |  |  | 0 |  | #VALUE!
2014-10-13 14:22 | 0 | 534.8898 | 0.004467535 | 1 | 0 | 0 | 1 |  |  |  |  | 0 |  | #VALUE!
2014-10-13 14:23 | 0 | 583.0472 | 0.007428885 | 1 | 0 | 0 | 1 |  |  |  |  | 0 |  | #VALUE!
2014-10-13 14:24 | 0 | 595.1324 | 0.001359281 | 1 | 0 | 0 | 1 |  |  |  |  | 0 |  | #VALUE!
2014-10-13 14:25 | 0 | 607.1565 | 0.01522269 | 1 | 0 | 0 | 1 |  |  |  |  | 0 |  | #VALUE!
2014-10-13 14:26 | 0 | 607.1565 | 0.003231374 | 1 | 0 | 0 | 1 |  |  |  |  | 0 |  | #VALUE!
2014-10-13 14:27 | 0 | 590.5852 | 4.392273e-06 | 1 | 0 | 0 | 1 |  |  |  |  | 0 |  | #VALUE!
2014-10-13 14:28 | 0 | 595.1324 | 0.01532541 | 1 | 0 | 0 | 1 |  |  |  |  | 0 |  | #VALUE!
2014-10-13 14:29 | 0 | 649.2103 | 0.0105627 | 1 | 0 | 0 | 1 |  |  |  |  | 0 |  | #VALUE!
2014-10-13 14:30 | 0 | 649.2103 | 0.007898273 | 1 | 0 | 0 | 1 |  |  |  |  | 0 |  | #VALUE!
2014-10-13 14:31 | 0 | 673.991 | 0.01193994 | 1 | 0 | 0 | 1 |  |  |  |  | 0 |  | #VALUE!
2014-10-13 14:32 | 0 | 641.7029 | 0.005049232 | 1 | 0 | 0 | 1 |  |  |  |  | 0 |  | #VALUE!
2014-10-13 14:33 | 0 | 602.5788 | 0.0005525179 | 1 | 0 | 0 | 1 |  |  |  |  | 0 |  | #VALUE!
2014-10-13 14:34 | 0 | 590.5852 | 0.007837899 | 1 | 0 | 0 | 1 |  |  |  |  | 0 |  | #VALUE!
2014-10-13 14:35 | 0 | 659.0372 | 0.0005634327 | 1 | 0 | 0 | 1 |  |  |  |  | 0 |  | #VALUE!
2014-10-13 14:36 | 0 | 589.0287 | 0.008613332 | 1 | 0 | 0 | 1 |  |  |  |  | 0 |  | #VALUE!
2014-10-13 14:37 | 0 | 607.8584 | 0.002571026 | 1 | 0 | 0 | 1 |  |  |  |  | 0 |  | #VALUE!
2014-10-13 14:38 | 0 | 623.6362 | 0.001252301 | 1 | 0 | 0 | 1 |  |  |  |  | 0 |  | #VALUE!
2014-10-13 14:39 | 0 | 641.7029 | 0.005634943 | 1 | 0 | 0 | 1 |  |  |  |  | 0 |  | #VALUE!
2014-10-13 14:40 | 0 | 656.7178 | 0.001936122 | 1 | 0 | 0 | 1 |  |  |  |  | 0 |  | #VALUE!
2014-10-13 14:41 | 0 | 628.9158 | 0.001964213 | 1 | 0 | 0 | 1 |  |  |  |  | 0 |  | #VALUE!
2014-10-13 14:42 | 0 | 562.6917 | 0.0007770142 | 1 | 0 | 0 | 1 |  |  |  |  | 0 |  | #VALUE!
2014-10-13 14:43 | 0 | 659.7391 | 0.01741833 | 1 | 0 | 0 | 1 |  |  |  |  | 0 |  | #VALUE!
2014-10-13 14:44 | 0 | 565.774 | 0.0005054641 | 1 | 0 | 0 | 1 |  |  |  |  | 0 |  | #VALUE!
2014-10-13 14:45 | 0 | 640.9399 | 0.01328423 | 1 | 0 | 0 | 1 |  |  |  |  | 0 |  | #VALUE!
2014-10-13 14:46 | 0 | 625.8945 | 0.007742646 | 1 | 0 | 0 | 1 |  |  |  |  | 0 |  | #VALUE!
2014-10-13 14:47 | 0 | 677.0123 | 0.003058073 | 1 | 0 | 0 | 1 |  |  |  |  | 0 |  | #VALUE!
2014-10-13 14:48 | 0 | 650.7668 | 0.002385193 | 1 | 0 | 0 | 1 |  |  |  |  | 0 |  | #VALUE!
2014-10-13 14:49 | 0 | 598.0927 | 0.01935565 | 1 | 0 | 0 | 1 |  |  |  |  | 0 |  | #VALUE!
2014-10-13 14:50 | 0 | 627.451 | 0.01544908 | 1 | 0 | 0 | 1 |  |  |  |  | 0 |  | #VALUE!
2014-10-13 14:51 | 0 | 640.238 | 0.0001716762 | 1 | 0 | 0 | 1 |  |  |  |  | 0 |  | #VALUE!
2014-10-13 14:52 | 0 | 546.1815 | 0.001067821 | 1 | 0 | 0 | 1 |  |  |  |  | 0 |  | #VALUE!
2014-10-13 14:53 | 0 | 589.0287 | 0.01197294 | 1 | 0 | 0 | 1 |  |  |  |  | 0 |  | #VALUE!
2014-10-13 14:54 | 0 | 657.5112 | 0.007531722 | 1 | 0 | 0 | 1 |  |  |  |  | 0 |  | #VALUE!
2014-10-13 14:55 | 0 | 601.1139 | 0.01297046 | 1 | 0 | 0 | 1 |  |  |  |  | 0 |  | #VALUE!
2014-10-13 14:56 | 0 | 580.8194 | 0.009238481 | 1 | 0 | 0 | 1 |  |  |  |  | 0 |  | #VALUE!
2014-10-13 14:57 | 0 | 616.9222 | 0.001432029 | 1 | 0 | 0 | 1 |  |  |  |  | 0 |  | #VALUE!
2014-10-13 14:58 | 0 | 661.2955 | 0.003477181 | 1 | 0 | 0 | 1 |  |  |  |  | 0 |  | #VALUE!
2014-10-13 14:59 | 0 | 628.2139 | 0.01663601 | 1 | 0 | 0 | 1 |  |  |  |  | 0 |  | #VALUE!
2014-10-13 15:00 | 0 | 576.2417 | 7.457866e-06 | 1 | 0 | 0 | 1 |  |  |  |  | 0 |  | #VALUE!
2014-10-13 15:01 | 0 | 576.2417 | 7.457866e-06 | 1 | 0 | 0 | 1 |  |  |  |  | 0 |  | #VALUE!
2014-10-13 15:02 | 0 | 597.3297 | 0.01237196 | 1 | 0 | 0 | 1 |  |  |  |  | 0 |  | #VALUE!
2014-10-13 15:03 | 0 | 600.412 | 0.01043303 | 1 | 0 | 0 | 1 |  |  |  |  | 0 |  | #VALUE!
2014-10-13 15:04 | 0 | 698.8632 | 0.0005797543 | 1 | 0 | 0 | 1 |  |  |  |  | 0 |  | #VALUE!
2014-10-13 15:05 | 0 | 658.2132 | 0.004285547 | 1 | 0 | 0 | 1 |  |  |  |  | 0 |  | #VALUE!
2014-10-13 15:06 | 0 | 655.2529 | 0.004009057 | 1 | 0 | 0 | 1 |  |  |  |  | 0 |  | #VALUE!
2014-10-13 15:07 | 0 | 648.5084 | 0.005928643 | 1 | 0 | 0 | 1 |  |  |  |  | 0 |  | #VALUE!
2014-10-13 15:08 | 0 | 659.0372 | 0.0005031923 | 1 | 0 | 0 | 1 |  |  |  |  | 0 |  | #VALUE!
2014-10-13 15:09 | 0 | 676.3104 | 0.001804365 | 1 | 0 | 0 | 1 |  |  |  |  | 0 |  | #VALUE!
2014-10-13 15:10 | 0 | 598.7946 | 0.006935469 | 1 | 0 | 0 | 1 |  |  |  |  | 0 |  | #VALUE!
2014-10-13 15:11 | 0 | 728.2216 | 0.000341532 | 1 | 0 | 0 | 1 |  |  |  |  | 0 |  | #VALUE!
2014-10-13 15:12 | 0 | 593.6064 | 8.077323e-05 | 1 | 0 | 0 | 1 |  |  |  |  | 0 |  | #VALUE!
2014-10-13 15:13 | 0 | 609.3232 | 0.00091513 | 1 | 0 | 0 | 1 |  |  |  |  | 0 |  | #VALUE!
2014-10-13 15:14 | 0 | 622.1714 | 0.007467441 | 1 | 0 | 0 | 1 |  |  |  |  | 0 |  | #VALUE!
2014-10-13 15:15 | 0 | 634.9584 | 0.002944746 | 1 | 0 | 0 | 1 |  |  |  |  | 0 |  | #VALUE!
2014-10-13 15:16 | 0 | 736.4309 | 0.0009852152 | 1 | 0 | 0 | 1 |  |  |  |  | 0 |  | #VALUE!
2014-10-13 15:17 | 0 | 632.7001 | 0.006332588 | 1 | 0 | 0 | 1 |  |  |  |  | 0 |  | #VALUE!
2014-10-13 15:18 | 0 | 633.4935 | 0.00818559 | 1 | 0 | 0 | 1 |  |  |  |  | 0 |  | #VALUE!
2014-10-13 15:19 | 0 | 610.9407 | 0.009699106 | 1 | 0 | 0 | 1 |  |  |  |  | 0 |  | #VALUE!
2014-10-13 15:20 | 0 | 561.2268 | 0.0005471514 | 1 | 0 | 0 | 1 |  |  |  |  | 0 |  | #VALUE!
2014-10-13 15:21 | 0 | 654.49 | 0.005807099 | 1 | 0 | 0 | 1 |  |  |  |  | 0 |  | #VALUE!
2014-10-13 15:22 | 0 | 608.6213 | 0.007667503 | 1 | 0 | 0 | 1 |  |  |  |  | 0 |  | #VALUE!
2014-10-13 15:23 | 0 | 645.4871 | 0.000849638 | 1 | 0 | 0 | 1 |  |  |  |  | 0 |  | #VALUE!
2014-10-13 15:24 | 0 | 590.5852 | 0.0009864001 | 1 | 0 | 0 | 1 |  |  |  |  | 0 |  | #VALUE!
2014-10-13 15:25 | 0 | 601.8768 | 0.001684474 | 1 | 0 | 0 | 1 |  |  |  |  | 0 |  | #VALUE!
2014-10-13 15:26 | 0 | 655.2529 | 0.0005316146 | 1 | 0 | 0 | 1 |  |  |  |  | 0 |  | #VALUE!
2014-10-13 15:27 | 0 | 683.0549 | 0.005813612 | 1 | 0 | 0 | 1 |  |  |  |  | 0 |  | #VALUE!
2014-10-13 15:28 | 0 | 623.6362 | 0.004949142 | 1 | 0 | 0 | 1 |  |  |  |  | 0 |  | #VALUE!
2014-10-13 15:29 | 0 | 595.1324 | 0.001580716 | 1 | 0 | 0 | 1 |  |  |  |  | 0 |  | #VALUE!
2014-10-13 15:30 | 0 | 609.3232 | 0.001351567 | 1 | 0 | 0 | 1 |  |  |  |  | 0 |  | #VALUE!
2014-10-13 15:31 | 0 | 617.6852 | 0.007046874 | 1 | 0 | 0 | 1 |  |  |  |  | 0 |  | #VALUE!
2014-10-13 15:32 | 0 | 503.2731 | 932.7333 | 1 | 0 | 316.2 | 1 |  | 932.7333 |  |  | 133.2476 |  | #VALUE!
2014-10-13 15:33 | 0 | 757.4883 | 735.522 | 1 | 0 | 320.5 | 1 |  | 735.522 |  |  | 105.0746 |  | #VALUE!
2014-10-13 15:34 | 0 | 578.5001 | 715.5165 | 1.024155 | 0 | 322.6 | 1 |  | 715.5165 |  |  | 102.2166 |  | #VALUE!
2014-10-13 15:35 | 0 | 480.0488 | 694.9038 | 1.034333 | 0 | 316.3 | 1 |  | 694.9038 |  |  | 99.27197 |  | #VALUE!
2014-10-13 15:36 | 4 | 613.9009 | 686.322 | 1.029831 | 0 | 317.5 | 1 |  | 686.322 |  |  | 98.046 |  | #VALUE!
2014-10-13 15:37 | 3 | 612.4056 | 694.361 | 1.024155 | 0 | 315.9 | 1 |  | 694.361 |  |  | 99.19443 |  | #VALUE!
2014-10-13 15:38 | 0 | 577.7981 | 700.3817 | 1.021515 | 0 | 315.2 | 1 |  | 700.3817 |  |  | 100.0545 |  | #VALUE!
2014-10-13 15:39 | 0 | 592.813 | 726.2188 | 1.014389 | 0 | 318.1 | 1 |  | 726.2188 |  |  | 103.7455 |  | #VALUE!
2014-10-13 15:40 | 2 | 437.2015 | 711.4576 | 1.018143 | 0 | 318.1 | 1 |  | 711.4576 |  |  | 101.6368 |  | #VALUE!
2014-10-13 15:41 | 4 | 719.1577 | 698.4893 | 1.053117 | 0 | 322.9 | 1 |  | 698.4893 |  |  | 99.78419 |  | #VALUE!
2014-10-13 15:42 | 4 | 598.7946 | 690.1223 | 1.084367 | 0 | 331 | 1 |  | 690.1223 |  |  | 98.5889 |  | #VALUE!
2014-10-13 15:43 | 4 | 566.476 | 678.1969 | 1.108064 | 0 | 330 | 1 |  | 678.1969 | 1.108064 | 11.30543 | 96.88527 | 12.13695 | 35.4%
2014-10-13 15:44 | 4 | 804.1199 | 679.1647 | 1.124285 | 0 | 329 | 1 |  | 679.1647 | 1.124285 | 13.00243 | 97.02353 | 14.18333 | 41.37%
2014-10-13 15:45 | 4 | 640.238 | 668.9793 | 1.141207 | 0 | 334.2 | 1 |  | 668.9793 | 1.141207 | 14.77278 | 95.56847 | 16.1117 | 46.99%
2014-10-13 15:46 | 4 | 728.2216 | 660.8843 | 1.155886 | 0 | 342.2 | 1 |  | 660.8843 | 1.155886 | 16.30846 | 94.41204 | 17.79736 | 51.91%
2014-10-13 15:47 | 4 | 706.4317 | 657.8862 | 1.180362 | 0 | 338.2 | 1 |  | 657.8862 | 1.180362 | 18.86909 | 93.98374 | 20.9324 | 61.05%
2014-10-13 15:48 | 4 | 625.1316 | 674.0626 | 1.194614 | 0 | 340.8 | 1 |  | 674.0626 | 1.194614 | 20.36011 | 96.29466 | 23.42124 | 68.31%
2014-10-13 15:49 | 4 | 971.9081 | 674.3392 | 1.206317 | 0 | 341.8 | 1 |  | 674.3392 | 1.206317 | 21.58445 | 96.33417 | 25.08319 | 73.16%
2014-10-13 15:50 | 4 | 577.0352 | 700.4407 | 1.210498 | 0 | 342.7 | 1 |  | 700.4407 | 1.210498 | 22.02186 | 100.063 | 26.6742 | 77.8%
2014-10-13 15:51 | 4 | 446.9673 | 697.7499 | 1.225864 | 0 | 349.5 | 1 |  | 697.7499 | 1.225864 | 23.62942 | 99.67856 | 28.87334 | 84.21%
2014-10-13 15:52 | 4 | 826.6728 | 677.6395 | 1.251118 | 0 | 354.4 | 1 |  | 677.6395 | 1.251118 | 26.27144 | 96.80564 | 31.81872 | 92.8%
2014-10-13 15:53 | 5 | 254.3984 | 652.9224 | 1.294408 | 0 | 361.3 | 1 |  | 652.9224 | 1.294408 | 30.80034 | 93.27463 | 37.18693 | 86.77%
2014-10-13 15:54 | 4 | 741.7105 | 676.0934 | 1.320317 | 0 | 363.3 | 1 |  | 676.0934 | 1.320317 | 33.51089 | 96.58477 | 42.73393 | 124.6%
2014-10-13 15:55 | 5 | 461.9211 | 684.4052 | 1.33167 | 0 | 356.8 | 1 |  | 684.4052 | 1.33167 | 34.69862 | 97.77217 | 45.17769 | 105.4%
2014-10-13 15:56 | 4 | 363.4699 | 699.9453 | 1.337667 | 0 | 364.4 | 1 |  | 699.9453 | 1.337667 | 35.32601 | 99.99219 | 47.25075 | 137.8%
2014-10-13 15:57 | 4 | 719.9207 | 707.2287 | 1.340688 | 0 | 364 | 1 |  | 707.2287 | 1.340688 | 35.64206 | 101.0327 | 48.27834 | 140.8%
2014-10-13 15:58 | 4 | 447.6692 | 702.0255 | 1.34255 | 0 | 373.4 | 1 |  | 702.0255 | 1.34255 | 35.83686 | 100.2894 | 48.25199 | 140.7%
2014-10-13 15:59 | 4 | 643.2288 | 713.9722 | 1.351995 | 0 | 368.3 | 1 |  | 713.9722 | 1.351995 | 36.82498 | 101.996 | 50.78095 | 148.1%
2014-10-13 16:00 | 4 | 768.0476 | 672.749 | 1.36965 | 0 | 375.2 | 1 |  | 672.749 | 1.36965 | 38.672 | 96.107 | 50.9051 | 148.5%
2014-10-13 16:01 | 4 | 768.0476 | 672.749 | 1.36965 | 0 | 375.2 | 1 |  | 672.749 | 1.36965 | 38.672 | 96.107 | 50.9051 | 148.5%
2014-10-13 16:02 | 5 | 704.8447 | 694.6783 | 1.388861 | 0 | 370.2 | 1 |  | 694.6783 | 1.388861 | 40.68182 | 99.23976 | 56.07184 | 130.8%
2014-10-13 16:03 | 4 | 627.451 | 688.3277 | 1.399039 | 0 | 371.8 | 1 |  | 688.3277 | 1.399039 | 41.74662 | 98.33253 | 57.43126 | 167.5%
2014-10-13 16:04 | 5 | 518.3795 | 711.2971 | 1.41442 | 0 | 377.8 | 1 |  | 711.2971 | 1.41442 | 43.35575 | 101.6139 | 62.31291 | 145.4%
2014-10-13 16:05 | 4 | 1016.22 | 715.5704 | 1.426856 | 0 | 381.9 | 1 |  | 715.5704 | 1.426856 | 44.65678 | 102.2243 | 65.13611 | 190%
2014-10-13 16:06 | 4 | 706.4317 | 670.8618 | 1.452842 | 0 | 374.7 | 1 |  | 670.8618 | 1.452842 | 47.37538 | 95.8374 | 65.96386 | 192.4%
2014-10-13 16:07 | 4 | 715.3735 | 665.0734 | 1.475807 | 0 | 389.8 | 1 |  | 665.0734 | 1.475807 | 49.77793 | 95.01049 | 69.79718 | 203.6%
2014-10-13 16:08 | 4 | 482.2766 | 692.2148 | 1.48896 | 0 | 386.5 | 1 |  | 692.2148 | 1.48896 | 51.15396 | 98.88783 | 75.31911 | 219.7%
2014-10-13 16:09 | 4 | 722.118 | 680.4669 | 1.483314 | 0 | 384.2 | 1 |  | 680.4669 | 1.483314 | 50.56329 | 97.20956 | 72.90837 | 212.6%
2014-10-13 16:10 | 5 | 531.1055 | 739.0818 | 1.4916 | 0 | 383.2 | 1 |  | 739.0818 | 1.4916 | 51.43016 | 105.5831 | 80.99621 | 189%
2014-10-13 16:11 | 4 | 877.0886 | 721.502 | 1.49308 | 0 | 381.5 | 1 |  | 721.502 | 1.49308 | 51.58499 | 103.0717 | 79.38637 | 231.5%
2014-10-13 16:12 | 4 | 487.5563 | 681.7766 | 1.487068 | 0 | 383.6 | 1 |  | 681.7766 | 1.487068 | 50.95603 | 97.39666 | 73.80239 | 215.3%
2014-10-13 16:13 | 4 | 234.8974 | 791.5494 | 1.463752 | 0 | 389.6 | 1 |  | 791.5494 | 1.463752 | 48.51676 | 113.0785 | 80.30438 | 234.2%
2014-10-13 16:14 | 2 | 625.1316 | 845.5681 | 1.429129 | 0 | 403.3 | 1 |  | 845.5681 | 1.429129 | 44.89457 | 120.7954 | 77.50252 | 452.1%
2014-10-13 16:15 | 4 | 384.5273 | 898.188 | 1.399039 | 0 | 401 | 1 |  | 898.188 | 1.399039 | 41.74662 | 128.3126 | 74.94115 | 218.6%
2014-10-13 16:16 | 5 | 851.5145 | 936.4882 | 1.389242 | 0 | 407.8 | 1 |  | 936.4882 | 1.389242 | 40.72168 | 133.784 | 75.68466 | 176.6%
2014-10-13 16:17 | 4 | 646.1891 | 938.1574 | 1.391501 | 0 | 406.5 | 1 |  | 938.1574 | 1.391501 | 40.95801 | 134.0225 | 76.38358 | 222.8%
2014-10-13 16:18 | 4 | 625.1316 | 950.2286 | 1.40354 | 0 | 409.4 | 1 |  | 950.2286 | 1.40354 | 42.2175 | 135.7469 | 80.43543 | 234.6%
2014-10-13 16:19 | 4 | 731.1513 | 880.3611 | 1.411795 | 0 | 406.2 | 1 |  | 880.3611 | 1.411795 | 43.08113 | 125.7659 | 76.49296 | 223.1%
2014-10-13 16:20 | 4 | 874.8303 | 860.7286 | 1.425376 | 0 | 396.6 | 1 |  | 860.7286 | 1.425376 | 44.50194 | 122.9612 | 77.99676 | 227.5%
2014-10-13 16:21 | 4 | 712.4132 | 820.4855 | 1.425376 | 0 | 388 | 1 |  | 820.4855 | 1.425376 | 44.50194 | 117.2122 | 74.35005 | 216.9%
2014-10-13 16:22 | 4 | 546.8834 | 801.9625 | 1.410315 | 0 | 386 | 1 |  | 801.9625 | 1.410315 | 42.92629 | 114.5661 | 69.35783 | 202.3%
2014-10-13 16:23 | 4 | 804.9134 | 798.4888 | 1.407294 | 0 | 393.4 | 1 |  | 798.4888 | 1.407294 | 42.61024 | 114.0698 | 68.40213 | 199.5%
2014-10-13 16:24 | 4 | 598.7946 | 808.3312 | 1.408026 | 0 | 397.2 | 1 |  | 808.3312 | 1.408026 | 42.68682 | 115.4759 | 69.4058 | 202.4%
2014-10-13 16:25 | 4 | 700.3281 | 828.6423 | 1.407675 | 0 | 389.6 | 1 |  | 828.6423 | 1.407675 | 42.6501 | 118.3775 | 71.07085 | 207.3%
2014-10-13 16:26 | 4 | 543.9536 | 884.6783 | 1.38587 | 0 | 402.9 | 1 |  | 884.6783 | 1.38587 | 40.36891 | 126.3826 | 70.70609 | 206.2%
2014-10-13 16:27 | 4 | 827.4357 | 896.6994 | 1.386618 | 0 | 395.8 | 1 |  | 896.6994 | 1.386618 | 40.44716 | 128.0999 | 71.84453 | 209.5%
2014-10-13 16:28 | 4 | 644.0223 | 879.0347 | 1.393362 | 0 | 399.9 | 1 |  | 879.0347 | 1.393362 | 41.1527 | 125.5764 | 72.00627 | 210%
2014-10-13 16:29 | 4 | 915.4193 | 891.9551 | 1.407294 | 0 | 397 | 1 |  | 891.9551 | 1.407294 | 42.61024 | 127.4222 | 76.40887 | 222.9%
2014-10-13 16:30 | 5 | 460.4562 | 870.1024 | 1.39823 | 0 | 405 | 1 |  | 870.1024 | 1.39823 | 41.66198 | 124.3003 | 72.40872 | 169%
2014-10-13 16:31 | 4 | 647.6539 | 879.0224 | 1.410315 | 0 | 403.1 | 1 |  | 879.0224 | 1.410315 | 42.92629 | 125.5746 | 76.02237 | 221.7%
2014-10-13 16:32 | 4 | 840.9857 | 874.6152 | 1.418601 | 0 | 400.8 | 1 |  | 874.6152 | 1.418601 | 43.79315 | 124.945 | 77.62211 | 226.4%
2014-10-13 16:33 | 4 | 127.2908 | 861.4134 | 1.424216 | 0 | 404.9 | 1 |  | 861.4134 | 1.424216 | 44.38058 | 123.0591 | 77.7826 | 226.9%
2014-10-13 16:34 | 4 | 782.3606 | 899.3735 | 1.421592 | 0 | 413.9 | 1 |  | 899.3735 | 1.421592 | 44.10607 | 128.4819 | 80.55924 | 235%
2014-10-13 16:35 | 4 | 559.7314 | 897.3711 | 1.424613 | 0 | 399.1 | 1 |  | 897.3711 | 1.424613 | 44.42212 | 128.1959 | 81.12789 | 236.6%
2014-10-13 16:36 | 4 | 1262.837 | 960.6102 | 1.409934 | 0 | 413.5 | 1 |  | 960.6102 | 1.409934 | 42.88643 | 137.23 | 82.97893 | 242%
2014-10-13 16:37 | 4 | 752.2393 | 998.8405 | 1.403891 | 0 | 422.8 | 1 |  | 998.8405 | 1.403891 | 42.25423 | 142.6915 | 84.64506 | 246.9%
2014-10-13 16:38 | 4 | 495.0637 | 1023.614 | 1.395605 | 0 | 428.8 | 1 |  | 1023.614 | 1.395605 | 41.38736 | 146.2306 | 84.46338 | 246.4%
2014-10-13 16:39 | 4 | 175.4177 | 1034.87 | 1.393362 | 0 | 430.2 | 1 |  | 1034.87 | 1.393362 | 41.1527 | 147.8386 | 84.77154 | 247.3%
2014-10-13 16:40 | 4 | 1268.94 | 1034.986 | 1.398627 | 0 | 432.8 | 1 |  | 1034.986 | 1.398627 | 41.70352 | 147.8551 | 86.24045 | 251.5%
2014-10-13 16:41 | 4 | 1052.293 | 1027.103 | 1.420844 | 0 | 430 | 1 |  | 1027.103 | 1.420844 | 44.02781 | 146.729 | 91.78875 | 267.7%
2014-10-13 16:42 | 4 | 273.93 | 1030.888 | 1.412955 | 0 | 426.7 | 1 |  | 1030.888 | 1.412955 | 43.20248 | 147.2697 | 89.89809 | 262.2%
2014-10-13 16:43 | 4 | 166.4149 | 1048.562 | 1.404669 | 0 | 434.1 | 1 |  | 1048.562 | 1.404669 | 42.33562 | 149.7946 | 89.07913 | 259.8%
2014-10-13 16:44 | 4 | 1243.397 | 1060.198 | 1.402762 | 0 | 432.5 | 1 |  | 1060.198 | 1.402762 | 42.13611 | 151.4569 | 89.52151 | 261.1%
2014-10-13 16:45 | 4 | 104.7684 | 1057.479 | 1.409934 | 0 | 441.8 | 1 |  | 1057.479 | 1.409934 | 42.88643 | 151.0684 | 91.3466 | 266.4%
2014-10-13 16:46 | 4 | 758.9838 | 1057.939 | 1.402411 | 0 | 434.9 | 1 |  | 1057.939 | 1.402411 | 42.09939 | 151.1341 | 89.23058 | 260.3%
2014-10-13 16:47 | 5 | 396.5515 | 1047.703 | 1.407294 | 0 | 435.3 | 1 |  | 1047.703 | 1.407294 | 42.61024 | 149.6719 | 89.75093 | 209.4%
2014-10-13 16:48 | 4 | 840.2838 | 1036.838 | 1.417823 | 0 | 431.5 | 1 |  | 1036.838 | 1.417823 | 43.71176 | 148.1197 | 91.79799 | 267.7%
2014-10-13 16:49 | 2 | 555.9472 | 1055.453 | 1.415961 | 0 | 428.8 | 1 |  | 1055.453 | 1.415961 | 43.51696 | 150.779 | 92.90749 | 542%
2014-10-13 16:50 | 4 | 867.3228 | 1081.837 | 1.388861 | 0 | 439.2 | 1 |  | 1081.837 | 1.388861 | 40.68182 | 154.5481 | 87.32185 | 254.7%
2014-10-13 16:51 | 4 | 872.6024 | 1100.592 | 1.38735 | 0 | 432.4 | 1 |  | 1100.592 | 1.38735 | 40.52374 | 157.2274 | 88.39422 | 257.8%
2014-10-13 16:52 | 4 | 322.8199 | 1085.157 | 1.384329 | 0 | 440.2 | 1 |  | 1085.157 | 1.384329 | 40.20769 | 155.0224 | 86.28652 | 251.7%
2014-10-13 16:53 | 4 | 23.59045 | 1071.239 | 1.398627 | 0 | 430.6 |  |  | 1071.239 | 1.398627 | 41.70352 | 153.0341 | 89.26124 | 260.3%
2014-10-13 16:54 | 4 | 469.5201 | 1063.607 | 1.391882 | 0 | 428.4 | 1 |  | 1063.607 | 1.391882 | 40.99787 | 151.9439 | 86.70554 | 252.9%
2014-10-13 16:55 | 4 | 1065.08 | 1050.657 | 1.395605 | 0 | 435.4 | 1 |  | 1050.657 | 1.395605 | 41.38736 | 150.0939 | 86.69483 | 252.9%
2014-10-13 16:56 | 4 | 971.0536 | 1066.053 | 1.401251 | 0 | 422.5 | 1 |  | 1066.053 | 1.401251 | 41.97803 | 152.2933 | 89.58159 | 261.3%
2014-10-13 16:57 | 4 | 258.9151 | 1032.705 | 1.402762 | 0 | 429.9 | 1 |  | 1032.705 | 1.402762 | 42.13611 | 147.5293 | 87.20004 | 254.3%
2014-10-13 16:58 | 4 | 41.56557 | 1034.106 | 1.40354 | 0 | 428 |  |  | 1034.106 | 1.40354 | 42.2175 | 147.7294 | 87.53553 | 255.3%
2014-10-13 16:59 | 4 | 483.8331 | 1049.663 | 1.398627 | 0 | 424.5 | 1 |  | 1049.663 | 1.398627 | 41.70352 | 149.9519 | 87.46342 | 255.1%
2014-10-13 17:00 | 4 | 1152.361 | 1021.458 | 1.400519 | 0 | 429.4 | 1 |  | 1021.458 | 1.400519 | 41.90145 | 145.9226 | 85.63288 | 249.8%
2014-10-13 17:01 | 4 | 1152.361 | 1021.458 | 1.400519 | 0 | 429.4 | 1 |  | 1021.458 | 1.400519 | 41.90145 | 145.9226 | 85.63288 | 249.8%
2014-10-13 17:02 | 5 | 478.5534 | 1015.854 | 1.410666 | 0 | 427.3 | 1 |  | 1015.854 | 1.410666 | 42.96301 | 145.122 | 87.95331 | 205.2%
2014-10-13 17:03 | 4 | 528.9082 | 1024.866 | 1.403159 | 0 | 422.9 | 1 |  | 1024.866 | 1.403159 | 42.17764 | 146.4094 | 86.64794 | 252.7%
2014-10-13 17:04 | 4 | 989.1813 | 1003.961 | 1.41442 | 0 | 421.3 | 1 |  | 1003.961 | 1.41442 | 43.35575 | 143.423 | 87.95162 | 256.5%
2014-10-13 17:05 | 4 | 428.1376 | 1031.837 | 1.399786 | 0 | 429.8 | 1 |  | 1031.837 | 1.399786 | 41.82477 | 147.4053 | 86.29949 | 251.7%
2014-10-13 17:06 | 4 | 819.9283 | 1039.888 | 1.397147 | 0 | 434.2 | 1 |  | 1039.888 | 1.397147 | 41.54868 | 148.5554 | 86.23586 | 251.5%
2014-10-13 17:07 | 4 | 968.0934 | 1067.804 | 1.39823 | 0 | 423.9 | 1 |  | 1067.804 | 1.39823 | 41.66198 | 152.5434 | 88.86118 | 259.2%
2014-10-13 17:08 | 4 | 773.2967 | 1082.588 | 1.391501 | 0 | 432.8 | 1 |  | 1082.588 | 1.391501 | 40.95801 | 154.6554 | 88.14294 | 257.1%
2014-10-13 17:09 | 4 | 961.3489 | 1058.724 | 1.395605 | 0 | 435.2 | 1 |  | 1058.724 | 1.395605 | 41.38736 | 151.2463 | 87.36047 | 254.8%
2014-10-13 17:10 | 4 | 658.2132 | 1096.215 | 1.403159 | 0 | 432.8 | 1 |  | 1096.215 | 1.403159 | 42.17764 | 156.6021 | 92.68019 | 270.3%
2014-10-13 17:11 | 4 | 482.2766 | 1059.98 | 1.396765 | 0 | 436.4 | 1 |  | 1059.98 | 1.396765 | 41.50872 | 151.4257 | 87.79349 | 256.1%
2014-10-13 17:12 | 4 | 944.0146 | 1098.051 | 1.4009 | 0 | 434.3 | 1 |  | 1098.051 | 1.4009 | 41.94131 | 156.8644 | 92.16661 | 268.8%
2014-10-13 17:13 | 4 | 786.8467 | 1082.926 | 1.406165 | 0 | 435.9 | 1 |  | 1082.926 | 1.406165 | 42.49213 | 154.7037 | 92.43692 | 269.6%
2014-10-13 17:14 | 4 | 515.4193 | 1079.368 | 1.405783 | 0 | 437.6 | 1 |  | 1079.368 | 1.405783 | 42.45216 | 154.1954 | 92.02156 | 268.4%
2014-10-13 17:15 | 4 | 188.2658 | 1096.17 | 1.405051 | 0 | 436.3 | 1 |  | 1096.17 | 1.405051 | 42.37558 | 156.5957 | 93.23686 | 271.9%
2014-10-13 17:16 | 4 | 1394.522 | 1111.401 | 1.403891 | 0 | 430.8 | 1 |  | 1111.401 | 1.403891 | 42.25423 | 158.7716 | 94.18381 | 274.7%
2014-10-13 17:17 | 4 | 1119.219 | 1099.643 | 1.402411 | 0 | 436.1 | 1 |  | 1099.643 | 1.402411 | 42.09939 | 157.0919 | 92.74805 | 270.5%
2014-10-13 17:18 | 4 | 527.4434 | 1074.019 | 1.39823 | 0 | 430.3 | 1 |  | 1074.019 | 1.39823 | 41.66198 | 153.4313 | 89.37838 | 260.7%
2014-10-13 17:19 | 4 | 880.1099 | 1076.299 | 1.392615 | 0 | 428.2 | 1 |  | 1076.299 | 1.392615 | 41.07455 | 153.757 | 87.9506 | 256.5%
2014-10-13 17:20 | 5 | 689.0974 | 1105.251 | 1.400137 | 0 | 427.6 | 1 |  | 1105.251 | 1.400137 | 41.86149 | 157.893 | 92.54396 | 215.9%
2014-10-13 17:21 | 4 | 651.4687 | 1060.024 | 1.395605 | 0 | 435.4 | 1 |  | 1060.024 | 1.395605 | 41.38736 | 151.432 | 87.46774 | 255.1%
2014-10-13 17:22 | 4 | 320.6226 | 1065.411 | 1.412558 | 0 | 434.8 | 1 |  | 1065.411 | 1.412558 | 43.16095 | 152.2016 | 92.79325 | 270.6%
2014-10-13 17:23 | 4 | 622.9343 | 1087.164 | 1.400137 | 0 | 436.3 | 1 |  | 1087.164 | 1.400137 | 41.86149 | 155.3091 | 91.02952 | 265.5%
2014-10-13 17:24 | 4 | 384.5273 | 1068.692 | 1.403891 | 0 | 432.6 | 1 |  | 1068.692 | 1.403891 | 42.25423 | 152.6703 | 90.56451 | 264.1%
2014-10-13 17:25 | 2 | 730.4494 | 1079.882 | 1.4009 | 0 | 431.9 | 1 |  | 1079.882 | 1.4009 | 41.94131 | 154.2689 | 90.64157 | 528.7%
2014-10-13 17:26 | 4 | 778.5764 | 1073.89 | 1.400519 | 0 | 429.2 | 1 |  | 1073.89 | 1.400519 | 41.90145 | 153.4129 | 90.02847 | 262.6%
2014-10-13 17:27 | 4 | 803.418 | 1076.073 | 1.39823 | 0 | 437.8 | 1 |  | 1076.073 | 1.39823 | 41.66198 | 153.7247 | 89.54931 | 261.2%
2014-10-13 17:28 | 4 | 543.9536 | 1075.712 | 1.397498 | 0 | 432.9 | 1 |  | 1075.712 | 1.397498 | 41.5854 | 153.6731 | 89.30794 | 260.5%
2014-10-13 17:29 | 4 | 1120.073 | 1079.207 | 1.393362 | 0 | 432.1 | 1 |  | 1079.207 | 1.393362 | 41.1527 | 154.1724 | 88.40342 | 257.8%
2014-10-13 17:30 | 4 | 238.6206 | 1063.66 | 1.400137 | 0 | 430.4 | 1 |  | 1063.66 | 1.400137 | 41.86149 | 151.9514 | 89.0615 | 259.8%
2014-10-13 17:31 | 4 | 437.2015 | 1068.717 | 1.403159 | 0 | 430.1 | 1 |  | 1068.717 | 1.403159 | 42.17764 | 152.6739 | 90.35535 | 263.5%
2014-10-13 17:32 | 4 | 433.4173 | 1070.064 | 1.399039 | 0 | 432.4 | 1 |  | 1070.064 | 1.399039 | 41.74662 | 152.8663 | 89.28178 | 260.4%
2014-10-13 17:33 | 4 | 469.5201 | 1064.411 | 1.396414 | 0 | 433.8 | 1 |  | 1064.411 | 1.396414 | 41.472 | 152.0587 | 88.06036 | 256.8%
2014-10-13 17:34 | 4 | 824.506 | 1057.225 | 1.400137 | 0 | 432 | 1 |  | 1057.225 | 1.400137 | 41.86149 | 151.0321 | 88.52269 | 258.2%
2014-10-13 17:35 | 4 | 995.1324 | 1046.239 | 1.399786 | 0 | 435.4 | 1 |  | 1046.239 | 1.399786 | 41.82477 | 149.4627 | 87.50403 | 255.2%
2014-10-13 17:36 | 4 | 1073.381 | 1054.524 | 1.4009 | 0 | 426.9 | 1 |  | 1054.524 | 1.4009 | 41.94131 | 150.6463 | 88.51311 | 258.2%
2014-10-13 17:37 | 4 | 442.4811 | 1070.23 | 1.415579 | 0 | 436.6 | 1 |  | 1070.23 | 1.415579 | 43.477 | 152.89 | 94.09634 | 274.4%
2014-10-13 17:38 | 5 | 311.5587 | 1082.793 | 1.395605 | 0 | 431.9 | 1 |  | 1082.793 | 1.395605 | 41.38736 | 154.6847 | 89.34652 | 208.5%
2014-10-13 17:39 | 4 | 229.6178 | 1075.093 | 1.402411 | 0 | 427.7 | 1 |  | 1075.093 | 1.402411 | 42.09939 | 153.5847 | 90.67741 | 264.5%
2014-10-13 17:40 | 4 | 563.5462 | 1089.412 | 1.396414 | 0 | 428.7 | 1 |  | 1089.412 | 1.396414 | 41.472 | 155.6303 | 90.12873 | 262.9%
2014-10-13 17:41 | 4 | 485.9998 | 1078.018 | 1.400137 | 0 | 441.5 | 1 |  | 1078.018 | 1.400137 | 41.86149 | 154.0026 | 90.26371 | 263.3%
2014-10-13 17:42 | 4 | 769.5125 | 1063.633 | 1.403891 | 0 | 430.2 | 1 |  | 1063.633 | 1.403891 | 42.25423 | 151.9476 | 90.1358 | 262.9%
2014-10-13 17:43 | 4 | 1135.729 | 1078.113 | 1.396414 | 0 | 434.7 | 1 |  | 1078.113 | 1.396414 | 41.472 | 154.0161 | 89.19395 | 260.1%
2014-10-13 17:44 | 4 | 354.406 | 1054.196 | 1.415198 | 0 | 433.5 | 1 |  | 1054.196 | 1.415198 | 43.43714 | 150.5994 | 92.57671 | 270%
2014-10-13 17:45 | 4 | 619.852 | 1086.417 | 1.39823 | 0 | 432.6 | 1 |  | 1086.417 | 1.39823 | 41.66198 | 155.2024 | 90.41013 | 263.7%
2014-10-13 17:46 | 4 | 195.7122 | 1082.012 | 1.391882 | 0 | 433.4 | 1 |  | 1082.012 | 1.391882 | 40.99787 | 154.5731 | 88.20592 | 257.3%
2014-10-13 17:47 | 4 | 305.5467 | 1062.772 | 1.404669 | 0 | 430.3 | 1 |  | 1062.772 | 1.404669 | 42.33562 | 151.8246 | 90.28632 | 263.3%
2014-10-13 17:48 | 4 | 700.3281 | 1080.852 | 1.39939 | 0 | 429.6 | 1 |  | 1080.852 | 1.39939 | 41.78334 | 154.4074 | 90.28386 | 263.3%
2014-10-13 17:49 | 4 | 182.9862 | 1091.576 | 1.39823 | 0 | 421.8 | 1 |  | 1091.576 | 1.39823 | 41.66198 | 155.9394 | 90.83945 | 264.9%
2014-10-13 17:50 | 4 | 688.3345 | 1052.601 | 1.403891 | 0 | 434.5 | 1 |  | 1052.601 | 1.403891 | 42.25423 | 150.3716 | 89.20091 | 260.2%
2014-10-13 17:51 | 4 | 543.9536 | 1063.587 | 1.397879 | 0 | 434.9 | 1 |  | 1063.587 | 1.397879 | 41.62526 | 151.941 | 88.41003 | 257.9%
2014-10-13 17:52 | 4 | 764.2328 | 1069.23 | 1.407675 | 0 | 434.4 | 1 |  | 1069.23 | 1.407675 | 42.6501 | 152.7471 | 91.70553 | 267.5%
2014-10-13 17:53 | 4 | 637.9797 | 1057.973 | 1.40203 | 0 | 442.1 | 1 |  | 1057.973 | 1.40203 | 42.05953 | 151.139 | 89.12474 | 259.9%
2014-10-13 17:54 | 4 | 313.0541 | 1069.338 | 1.400519 | 0 | 436.8 | 1 |  | 1069.338 | 1.400519 | 41.90145 | 152.7626 | 89.64685 | 261.5%
2014-10-13 17:55 | 5 | 164.8585 | 1096.102 | 1.407675 | 0 | 431.3 | 1 |  | 1096.102 | 1.407675 | 42.6501 | 156.586 | 94.01029 | 219.4%
2014-10-13 17:56 | 4 | 414.6487 | 1083.699 | 1.392966 | 0 | 435 | 1 |  | 1083.699 | 1.392966 | 41.11127 | 154.8141 | 88.65681 | 258.6%
2014-10-13 17:57 | 4 | 689.0974 | 1058.195 | 1.400519 | 0 | 434.3 | 1 |  | 1058.195 | 1.400519 | 41.90145 | 151.1707 | 88.71269 | 258.7%
2014-10-13 17:58 | 4 | 1066.545 | 1130.195 | 1.38735 | 0 | 427.7 | 1 |  | 1130.195 | 1.38735 | 40.52374 | 161.4564 | 90.77179 | 264.8%
2014-10-13 17:59 | 4 | 60.36469 | 1089.768 | 1.397147 | 0 | 444.5 | 1 |  | 1089.768 | 1.397147 | 41.54868 | 155.6811 | 90.37231 | 263.6%
2014-10-13 18:00 | 2 | 344.6403 | 1083.987 | 1.400137 | 0 | 444.3 | 1 |  | 1083.987 | 1.400137 | 41.86149 | 154.8553 | 90.7635 | 529.5%
2014-10-13 18:01 | 2 | 344.6403 | 1083.987 | 1.400137 | 0 | 444.3 | 1 |  | 1083.987 | 1.400137 | 41.86149 | 154.8553 | 90.7635 | 529.5%
2014-10-13 18:02 | 4 | 1092.18 | 1082.186 | 1.395254 | 0 | 438.3 | 1 |  | 1082.186 | 1.395254 | 41.35064 | 154.598 | 89.19477 | 260.2%
2014-10-13 18:03 | 4 | 737.8958 | 1084.839 | 1.392233 | 0 | 427.3 | 1 |  | 1084.839 | 1.392233 | 41.03459 | 154.977 | 88.53791 | 258.2%
2014-10-13 18:04 | 4 | 1443.32 | 1043.232 | 1.39939 | 0 | 434.1 | 1 |  | 1043.232 | 1.39939 | 41.78334 | 149.0331 | 87.14145 | 254.2%
2014-10-13 18:05 | 4 | 598.7946 | 1075.351 | 1.402411 | 0 | 421.7 | 1 |  | 1075.351 | 1.402411 | 42.09939 | 153.6216 | 90.69917 | 264.5%
2014-10-13 18:06 | 4 | 719.9207 | 1032.664 | 1.385458 | 0 | 427.3 | 1 |  | 1032.664 | 1.385458 | 40.3258 | 147.5234 | 82.42091 | 240.4%
2014-10-13 18:07 | 4 | 701.8845 | 1062.512 | 1.393774 | 0 | 425.8 | 1 |  | 1062.512 | 1.393774 | 41.19581 | 151.7874 | 87.15276 | 254.2%
2014-10-13 18:08 | 4 | 1116.991 | 1030.182 | 1.405402 | 0 | 423.2 | 1 |  | 1030.182 | 1.405402 | 42.4123 | 147.1689 | 87.72196 | 255.9%
2014-10-13 18:09 | 4 | 658.2132 | 1039.461 | 1.402762 | 0 | 437 | 1 |  | 1039.461 | 1.402762 | 42.13611 | 148.4944 | 87.77051 | 256%
2014-10-13 18:10 | 4 | 146.8833 | 1022.031 | 1.38999 | 0 | 423.4 | 1 |  | 1022.031 | 1.38999 | 40.79993 | 146.0044 | 82.8013 | 241.5%
2014-10-13 18:11 | 4 | 761.3031 | 1074.018 | 1.392233 | 0 | 429.1 | 1 |  | 1074.018 | 1.392233 | 41.03459 | 153.4311 | 87.65477 | 255.7%
2014-10-13 18:12 | 4 | 1116.991 | 1059.302 | 1.395987 | 0 | 435.4 | 1 |  | 1059.302 | 1.395987 | 41.42733 | 151.3289 | 87.51652 | 255.3%
2014-10-13 18:13 | 4 | 257.4197 | 1039.577 | 1.40354 | 0 | 423.6 | 1 |  | 1039.577 | 1.40354 | 42.2175 | 148.511 | 87.99864 | 256.7%
2014-10-13 18:14 | 4 | 208.5603 | 1047.153 | 1.405402 | 0 | 430.2 | 1 |  | 1047.153 | 1.405402 | 42.4123 | 149.5933 | 89.16708 | 260.1%
2014-10-13 18:15 | 4 | 1028.214 | 1053.271 | 1.406165 | 0 | 432.2 | 1 |  | 1053.271 | 1.406165 | 42.49213 | 150.4673 | 89.90562 | 262.2%
2014-10-13 18:16 | 4 | 1287.709 | 1037.163 | 1.405783 | 0 | 434.6 | 1 |  | 1037.163 | 1.405783 | 42.45216 | 148.1661 | 88.42337 | 257.9%
2014-10-13 18:17 | 4 | 155.8862 | 1051.239 | 1.400137 | 0 | 426.8 | 1 |  | 1051.239 | 1.400137 | 41.86149 | 150.177 | 88.02147 | 256.7%
2014-10-13 18:18 | 4 | 860.5783 | 1033.889 | 1.395987 | 0 | 435.1 | 1 |  | 1033.889 | 1.395987 | 41.42733 | 147.6984 | 85.41697 | 249.1%
2014-10-13 18:19 | 5 | 970.3517 | 1059.58 | 1.4009 | 0 | 417.7 | 1 |  | 1059.58 | 1.4009 | 41.94131 | 151.3686 | 88.93749 | 207.5%
2014-10-13 18:20 | 4 | 508.5527 | 1035.485 | 1.40203 | 0 | 435.6 | 1 |  | 1035.485 | 1.40203 | 42.05953 | 147.9264 | 87.23033 | 254.4%
2014-10-13 18:21 | 4 | 830.457 | 1066.86 | 1.397879 | 0 | 424.8 | 1 |  | 1066.86 | 1.397879 | 41.62526 | 152.4086 | 88.6821 | 258.7%
2014-10-13 18:22 | 4 | 82.21561 | 1056.025 | 1.395605 | 0 | 439.4 | 1 |  | 1056.025 | 1.395605 | 41.38736 | 150.8607 | 87.13776 | 254.2%
2014-10-13 18:23 | 4 | 942.5498 | 1075.504 | 1.392615 | 0 | 429.1 | 1 |  | 1075.504 | 1.392615 | 41.07455 | 153.6434 | 87.88564 | 256.3%
2014-10-13 18:24 | 4 | 433.4173 | 1069.538 | 1.395605 | 0 | 434.4 | 1 |  | 1069.538 | 1.395605 | 41.38736 | 152.7911 | 88.25279 | 257.4%
2014-10-13 18:25 | 4 | 1347.799 | 1067.415 | 1.394125 | 0 | 433.9 | 1 |  | 1067.415 | 1.394125 | 41.23253 | 152.4879 | 87.65505 | 255.7%
2014-10-13 18:26 | 4 | 783.0625 | 1057.812 | 1.409934 | 0 | 433.5 | 1 |  | 1057.812 | 1.409934 | 42.88643 | 151.116 | 91.37537 | 266.5%
2014-10-13 18:27 | 4 | 1267.414 | 1072.145 | 1.407294 | 0 | 431.9 | 1 |  | 1072.145 | 1.407294 | 42.61024 | 153.1636 | 91.84474 | 267.9%
2014-10-13 18:28 | 4 | 330.3883 | 1063.533 | 1.405402 | 0 | 433.5 | 1 |  | 1063.533 | 1.405402 | 42.4123 | 151.9333 | 90.56186 | 264.1%
2014-10-13 18:29 | 4 | 373.2357 | 1053.386 | 1.402762 | 0 | 429.6 | 1 |  | 1053.386 | 1.402762 | 42.13611 | 150.4837 | 88.94631 | 259.4%
2014-10-13 18:30 | 4 | 79.19432 | 1059.849 | 1.395254 | 0 | 432.1 | 1 |  | 1059.849 | 1.395254 | 41.35064 | 151.407 | 87.35373 | 254.8%
2014-10-13 18:31 | 5 | 238.6206 | 1085.254 | 1.38999 | 0 | 428 | 1 |  | 1085.254 | 1.38999 | 40.79993 | 155.0363 | 87.9234 | 205.2%
2014-10-13 18:32 | 4 | 658.2132 | 1060.852 | 1.403891 | 0 | 436.5 | 1 |  | 1060.852 | 1.403891 | 42.25423 | 151.5503 | 89.90012 | 262.2%
2014-10-13 18:33 | 4 | 103.975 | 1063.354 | 1.412558 | 0 | 433.5 | 1 |  | 1063.354 | 1.412558 | 43.16095 | 151.9077 | 92.6141 | 270.1%
2014-10-13 18:34 | 4 | 925.9785 | 1061.008 | 1.407294 | 0 | 430.5 | 1 |  | 1061.008 | 1.407294 | 42.61024 | 151.5726 | 90.8907 | 265.1%
2014-10-13 18:35 | 4 | 633.4935 | 1084.31 | 1.392966 | 0 | 437.3 | 1 |  | 1084.31 | 1.392966 | 41.11127 | 154.9014 | 88.70679 | 258.7%
2014-10-13 18:36 | 2 | 447.6692 | 1085.384 | 1.403891 | 0 | 428.8 | 1 |  | 1085.384 | 1.403891 | 42.25423 | 155.0549 | 91.97905 | 536.5%
2014-10-13 18:37 | 4 | 902.7238 | 1082.681 | 1.407675 | 0 | 425.6 | 1 |  | 1082.681 | 1.407675 | 42.6501 | 154.6687 | 92.8592 | 270.8%
2014-10-13 18:38 | 4 | 340.0931 | 1080.571 | 1.392966 | 0 | 439.1 | 1 |  | 1080.571 | 1.392966 | 41.11127 | 154.3673 | 88.40091 | 257.8%
2014-10-13 18:39 | 4 | 1386.221 | 1088.398 | 1.40203 | 0 | 437 | 1 |  | 1088.398 | 1.40203 | 42.05953 | 155.4854 | 91.68777 | 267.4%
2014-10-13 18:40 | 4 | 891.3405 | 1086.253 | 1.399786 | 0 | 433.9 | 1 |  | 1086.253 | 1.399786 | 41.82477 | 155.179 | 90.85067 | 265%
2014-10-13 18:41 | 4 | 932.0211 | 1104.257 | 1.397498 | 0 | 439.6 | 1 |  | 1104.257 | 1.397498 | 41.5854 | 157.751 | 91.67781 | 267.4%
2014-10-13 18:42 | 4 | 939.437 | 1068.172 | 1.393362 | 0 | 444.1 | 1 |  | 1068.172 | 1.393362 | 41.1527 | 152.596 | 87.49948 | 255.2%
2014-10-13 18:43 | 4 | 580.0259 | 1095.234 | 1.394522 | 0 | 428.9 | 1 |  | 1095.234 | 1.394522 | 41.27406 | 156.462 | 90.05575 | 262.7%
2014-10-13 18:44 | 4 | 503.2731 | 1082.407 | 1.398627 | 0 | 433.5 | 1 |  | 1082.407 | 1.398627 | 41.70352 | 154.6296 | 90.19182 | 263.1%
2014-10-13 18:45 | 4 | 713.8781 | 1102.762 | 1.400519 | 0 | 434.7 | 1 |  | 1102.762 | 1.400519 | 41.90145 | 157.5374 | 92.44892 | 269.6%
2014-10-13 18:46 | 4 | 487.5563 | 1076.842 | 1.401679 | 0 | 432.1 | 1 |  | 1076.842 | 1.401679 | 42.02281 | 153.8346 | 90.61239 | 264.3%
2014-10-13 18:47 | 4 | 188.2658 | 1093.649 | 1.398627 | 0 | 442.1 | 1 |  | 1093.649 | 1.398627 | 41.70352 | 156.2356 | 91.12856 | 265.8%
2014-10-13 18:48 | 4 | 967.3304 | 1067.514 | 1.395254 | 0 | 432.7 | 1 |  | 1067.514 | 1.395254 | 41.35064 | 152.502 | 87.98549 | 256.6%
2014-10-13 18:49 | 4 | 843.2441 | 1097.129 | 1.399786 | 0 | 432.5 | 1 |  | 1097.129 | 1.399786 | 41.82477 | 156.7327 | 91.76031 | 267.6%
2014-10-13 18:50 | 4 | 1235.798 | 1064.93 | 1.405051 | 0 | 435.9 | 1 |  | 1064.93 | 1.405051 | 42.37558 | 152.1329 | 90.57968 | 264.2%
2014-10-13 18:51 | 4 | 135.5917 | 1087.163 | 1.406531 | 0 | 429.3 | 1 |  | 1087.163 | 1.406531 | 42.53042 | 155.309 | 92.90639 | 271%
2014-10-13 18:52 | 4 | 476.2341 | 1092.001 | 1.406531 | 0 | 432.7 | 1 |  | 1092.001 | 1.406531 | 42.53042 | 156.0001 | 93.31983 | 272.2%
2014-10-13 18:53 | 4 | 262.6993 | 1071.604 | 1.392966 | 0 | 435.4 | 1 |  | 1071.604 | 1.392966 | 41.11127 | 153.0863 | 87.66732 | 255.7%
2014-10-13 18:54 | 4 | 1086.931 | 1069.595 | 1.409583 | 0 | 429 | 1 |  | 1069.595 | 1.409583 | 42.84971 | 152.7993 | 92.29111 | 269.2%
2014-10-13 18:55 | 5 | 992.1111 | 1099.416 | 1.392615 | 0 | 440 | 1 |  | 1099.416 | 1.392615 | 41.07455 | 157.0594 | 89.83963 | 209.6%
2014-10-13 18:56 | 4 | 507.8508 | 1059.421 | 1.392615 | 0 | 429.3 | 1 |  | 1059.421 | 1.392615 | 41.07455 | 151.3459 | 86.5714 | 252.5%
2014-10-13 18:57 | 4 | 1311.086 | 1072.942 | 1.388083 | 0 | 434.1 | 1 |  | 1072.942 | 1.388083 | 40.60043 | 153.2774 | 86.38219 | 251.9%
2014-10-13 18:58 | 4 | 1280.964 | 1063.908 | 1.398627 | 0 | 429.7 | 1 |  | 1063.908 | 1.398627 | 41.70352 | 151.9869 | 88.65038 | 258.6%
2014-10-13 18:59 | 4 | 545.4185 | 1063.754 | 1.40203 | 0 | 437.7 | 1 |  | 1063.754 | 1.40203 | 42.05953 | 151.9649 | 89.61174 | 261.4%
2014-10-13 19:00 | 4 | 1268.116 | 1091.891 | 1.397147 | 0 | 430.2 | 1 |  | 1091.891 | 1.397147 | 41.54868 | 155.9844 | 90.54836 | 264.1%
2014-10-13 19:01 | 4 | 1268.116 | 1091.891 | 1.397147 | 0 | 430.2 | 1 |  | 1091.891 | 1.397147 | 41.54868 | 155.9844 | 90.54836 | 264.1%
2014-10-13 19:02 | 4 | 222.8122 | 1037.702 | 1.398627 | 0 | 428.8 | 1 |  | 1037.702 | 1.398627 | 41.70352 | 148.2431 | 86.46676 | 252.2%
2014-10-13 19:03 | 4 | 286.0151 | 1020.491 | 1.401251 | 0 | 426.5 | 1 |  | 1020.491 | 1.401251 | 41.97803 | 145.7844 | 85.75297 | 250.1%
2014-10-13 19:04 | 4 | 246.891 | 1025.637 | 1.399786 | 0 | 430.6 | 1 |  | 1025.637 | 1.399786 | 41.82477 | 146.5196 | 85.78095 | 250.2%
2014-10-13 19:05 | 4 | 671.7632 | 1042.376 | 1.398627 | 0 | 425.9 | 1 |  | 1042.376 | 1.398627 | 41.70352 | 148.9109 | 86.85623 | 253.3%
2014-10-13 19:06 | 5 | 249.1493 | 1039.248 | 1.392966 | 0 | 429.2 | 1 |  | 1039.248 | 1.392966 | 41.11127 | 148.464 | 85.0203 | 198.4%
2014-10-13 19:07 | 4 | 127.2908 | 1033.794 | 1.393362 | 0 | 423.9 | 1 |  | 1033.794 | 1.393362 | 41.1527 | 147.6849 | 84.6834 | 247%
2014-10-13 19:08 | 4 | 1145.556 | 1029.409 | 1.393362 | 0 | 431.2 | 1 |  | 1029.409 | 1.393362 | 41.1527 | 147.0584 | 84.3242 | 245.9%
2014-10-13 19:09 | 4 | 53.55917 | 1012.379 | 1.413306 | 0 | 429.4 | 1 |  | 1012.379 | 1.413306 | 43.2392 | 144.6256 | 88.38101 | 257.8%
2014-10-13 19:10 | 4 | 791.4244 | 1045.236 | 1.405783 | 0 | 418.2 | 1 |  | 1045.236 | 1.405783 | 42.45216 | 149.3194 | 89.11164 | 259.9%
2014-10-13 19:11 | 4 | 356.7254 | 1031.064 | 1.404318 | 0 | 430.3 | 1 |  | 1031.064 | 1.404318 | 42.2989 | 147.2949 | 87.49477 | 255.2%
2014-10-13 19:12 | 2 | 195.7122 | 1008.387 | 1.406165 | 0 | 423.4 | 1 |  | 1008.387 | 1.406165 | 42.49213 | 144.0553 | 86.07439 | 502.1%
2014-10-13 19:13 | 4 | 356.7254 | 1039.404 | 1.397498 | 0 | 426.9 | 1 |  | 1039.404 | 1.397498 | 41.5854 | 148.4863 | 86.29357 | 251.7%
2014-10-13 19:14 | 4 | 988.3879 | 1048.114 | 1.391882 | 0 | 424.5 | 1 |  | 1048.114 | 1.391882 | 40.99787 | 149.7306 | 85.44255 | 249.2%
2014-10-13 19:15 | 4 | 310.7957 | 1076.336 | 1.392615 | 0 | 431.2 | 1 |  | 1076.336 | 1.392615 | 41.07455 | 153.7623 | 87.95363 | 256.5%
2014-10-13 19:16 | 4 | 464.2405 | 1051.396 | 1.404318 | 0 | 427.7 | 1 |  | 1051.396 | 1.404318 | 42.2989 | 150.1994 | 89.22012 | 260.2%
2014-10-13 19:17 | 4 | 901.8692 | 1054.819 | 1.397498 | 0 | 441.9 | 1 |  | 1054.819 | 1.397498 | 41.5854 | 150.6884 | 87.57336 | 255.4%
2014-10-13 19:18 | 4 | 963.6072 | 1043.428 | 1.401251 | 0 | 429.4 | 1 |  | 1043.428 | 1.401251 | 41.97803 | 149.0611 | 87.68039 | 255.7%
2014-10-13 19:19 | 4 | 1187.701 | 1040.435 | 1.406531 | 0 | 435.4 | 1 |  | 1040.435 | 1.406531 | 42.53042 | 148.6336 | 88.91312 | 259.3%
2014-10-13 19:20 | 4 | 712.4132 | 1072.039 | 1.407675 | 0 | 430.6 | 1 |  | 1072.039 | 1.407675 | 42.6501 | 153.1484 | 91.94646 | 268.2%
2014-10-13 19:21 | 4 | 771.8318 | 1060.813 | 1.405402 | 0 | 429.2 | 1 |  | 1060.813 | 1.405402 | 42.4123 | 151.5447 | 90.33025 | 263.5%
2014-10-13 19:22 | 4 | 1177.172 | 1055.317 | 1.401251 | 0 | 434.5 | 1 |  | 1055.317 | 1.401251 | 41.97803 | 150.7596 | 88.67944 | 258.6%
2014-10-13 19:23 | 4 | 358.9837 | 1071.844 | 1.407294 | 0 | 423.3 | 1 |  | 1071.844 | 1.407294 | 42.61024 | 153.1206 | 91.81896 | 267.8%
2014-10-13 19:24 | 5 | 998.9166 | 1050.871 | 1.400137 | 0 | 438.5 | 1 |  | 1050.871 | 1.400137 | 41.86149 | 150.1244 | 87.99066 | 205.3%
2014-10-13 19:25 | 4 | 753.0022 | 1069.73 | 1.40203 | 0 | 431.5 | 1 |  | 1069.73 | 1.40203 | 42.05953 | 152.8186 | 90.11516 | 262.8%
2014-10-13 19:26 | 4 | 374.7005 | 1108.202 | 1.405051 | 0 | 436 | 1 |  | 1108.202 | 1.405051 | 42.37558 | 158.3146 | 94.26026 | 274.9%
2014-10-13 19:27 | 4 | 1053.849 | 1084.042 | 1.394522 | 0 | 434.2 | 1 |  | 1084.042 | 1.394522 | 41.27406 | 154.8631 | 89.13549 | 260%
2014-10-13 19:28 | 4 | 370.2144 | 1095.49 | 1.39823 | 0 | 434.7 | 1 |  | 1095.49 | 1.39823 | 41.66198 | 156.4986 | 91.16517 | 265.9%
2014-10-13 19:29 | 4 | 1195.209 | 1111.346 | 1.40354 | 0 | 439.7 | 1 |  | 1111.346 | 1.40354 | 42.2175 | 158.7637 | 94.07378 | 274.4%
2014-10-13 19:30 | 3 | 838.6664 | 1090.36 | 1.40203 | 0 | 436.7 | 1 |  | 1090.36 | 1.40203 | 42.05953 | 155.7657 | 91.85306 | 357.2%
2014-10-13 19:31 | 4 | 364.9348 | 1087.874 | 1.402411 | 0 | 438.2 | 1 |  | 1087.874 | 1.402411 | 42.09939 | 155.4106 | 91.75541 | 267.6%
2014-10-13 19:32 | 5 | 852.3079 | 1095.964 | 1.40354 | 0 | 440.5 | 1 |  | 1095.964 | 1.40354 | 42.2175 | 156.5663 | 92.77172 | 216.5%
2014-10-13 19:33 | 4 | 676.3104 | 1091.791 | 1.397498 | 0 | 440.9 | 1 |  | 1091.791 | 1.397498 | 41.5854 | 155.9701 | 90.64286 | 264.4%
2014-10-13 19:34 | 4 | 238.6206 | 1097.238 | 1.39823 | 0 | 443.4 | 1 |  | 1097.238 | 1.39823 | 41.66198 | 156.7483 | 91.31063 | 266.3%
2014-10-13 19:35 | 4 | 347.6616 | 1087.776 | 1.392233 | 0 | 434.7 | 1 |  | 1087.776 | 1.392233 | 41.03459 | 155.3966 | 88.77761 | 258.9%
2014-10-13 19:36 | 4 | 1064.378 | 1030.048 | 1.409583 | 0 | 424.5 | 1 |  | 1030.048 | 1.409583 | 42.84971 | 147.1497 | 88.87876 | 259.2%
2014-10-13 19:37 | 4 | 1053.086 | 1052.116 | 1.409583 | 0 | 425.6 | 1 |  | 1052.116 | 1.409583 | 42.84971 | 150.3023 | 90.78292 | 264.8%
2014-10-13 19:38 | 4 | 40.86366 | 1051.729 | 1.395605 | 0 | 426.1 |  |  | 1051.729 | 1.395605 | 41.38736 | 150.247 | 86.78328 | 253.1%
2014-10-13 19:39 | 4 | 131.8074 | 1069.009 | 1.40354 | 0 | 427.7 | 1 |  | 1069.009 | 1.40354 | 42.2175 | 152.7156 | 90.49002 | 263.9%
2014-10-13 19:40 | 4 | 991.4092 | 1068.255 | 1.400519 | 0 | 429.9 | 1 |  | 1068.255 | 1.400519 | 41.90145 | 152.6079 | 89.55606 | 261.2%
2014-10-13 19:41 | 4 | 788.3421 | 1051.801 | 1.396414 | 0 | 433.2 | 1 |  | 1051.801 | 1.396414 | 41.472 | 150.2573 | 87.01712 | 253.8%
2014-10-13 19:42 | 5 | 116.762 | 1065.756 | 1.405783 | 0 | 433.5 | 1 |  | 1065.756 | 1.405783 | 42.45216 | 152.2509 | 90.86107 | 212%
2014-10-13 19:43 | 4 | 659.7391 | 1047.767 | 1.411444 | 0 | 432.5 | 1 |  | 1047.767 | 1.411444 | 43.0444 | 149.681 | 90.93834 | 265.2%
2014-10-13 19:44 | 4 | 199.4964 | 1076.338 | 1.383597 | 0 | 432 | 1 |  | 1076.338 | 1.383597 | 40.13111 | 153.7626 | 85.3771 | 249%
2014-10-13 19:45 | 4 | 145.3574 | 1100.715 | 1.383978 | 0 | 436 | 1 |  | 1100.715 | 1.383978 | 40.17097 | 157.245 | 87.42152 | 255%
2014-10-13 19:46 | 4 | 791.4244 | 1070.554 | 1.395987 | 0 | 438.1 | 1 |  | 1070.554 | 1.395987 | 41.42733 | 152.9363 | 88.44612 | 258%
2014-10-13 19:47 | 4 | 1411.856 | 1091.806 | 1.396765 | 0 | 428.6 | 1 |  | 1091.806 | 1.396765 | 41.50872 | 155.9723 | 90.42949 | 263.8%
2014-10-13 19:48 | 2 | 1211.017 | 1115.687 | 1.402411 | 0 | 434 | 1 |  | 1115.687 | 1.402411 | 42.09939 | 159.3839 | 94.10126 | 548.9%
2014-10-13 19:49 | 4 | 585.3055 | 1072.292 | 1.403891 | 0 | 432.5 | 1 |  | 1072.292 | 1.403891 | 42.25423 | 153.1846 | 90.86959 | 265%
2014-10-13 19:50 | 4 | 744.7318 | 1065.738 | 1.399039 | 0 | 434.1 | 1 |  | 1065.738 | 1.399039 | 41.74662 | 152.2483 | 88.92084 | 259.4%
2014-10-13 19:51 | 4 | 1392.264 | 1078.268 | 1.395254 | 0 | 436.8 | 1 |  | 1078.268 | 1.395254 | 41.35064 | 154.0383 | 88.87184 | 259.2%
2014-10-13 19:52 | 4 | 1175.616 | 1045.703 | 1.409583 | 0 | 434.4 | 1 |  | 1045.703 | 1.409583 | 42.84971 | 149.3861 | 90.22956 | 263.2%
2014-10-13 19:53 | 4 | 450.6905 | 1047.473 | 1.411444 | 0 | 434.5 | 1 |  | 1047.473 | 1.411444 | 43.0444 | 149.639 | 90.91282 | 265.2%
2014-10-13 19:54 | 4 | 1292.958 | 1041.49 | 1.402762 | 0 | 434.9 | 1 |  | 1041.49 | 1.402762 | 42.13611 | 148.7843 | 87.94183 | 256.5%
2014-10-13 19:55 | 4 | 383.0625 | 1008.022 | 1.403891 | 0 | 430.6 | 1 |  | 1008.022 | 1.403891 | 42.25423 | 144.0031 | 85.42313 | 249.2%
2014-10-13 19:56 | 4 | 2000 | 1033.114 | 1.396765 | 0 | 430.3 | 1 |  | 1033.114 | 1.396765 | 41.50872 | 147.5877 | 85.56829 | 249.6%
2014-10-13 19:57 | 4 | 270.2068 | 1052.465 | 1.394522 | 0 | 434.4 | 1 |  | 1052.465 | 1.394522 | 41.27406 | 150.3521 | 86.53906 | 252.4%
2014-10-13 19:58 | 4 | 586.7704 | 1034.809 | 1.4009 | 0 | 428.2 | 1 |  | 1034.809 | 1.4009 | 41.94131 | 147.8299 | 86.8583 | 253.3%
2014-10-13 19:59 | 4 | 962.8443 | 1048.905 | 1.39115 | 0 | 431.1 | 1 |  | 1048.905 | 1.39115 | 40.92129 | 149.8436 | 85.30243 | 248.8%
2014-10-13 20:00 | 4 | 889.8756 | 1024.555 | 1.393362 | 0 | 423.2 | 1 |  | 1024.555 | 1.393362 | 41.1527 | 146.365 | 83.92659 | 244.8%
2014-10-13 20:01 | 4 | 889.8756 | 1024.555 | 1.393362 | 0 | 423.2 | 1 |  | 1024.555 | 1.393362 | 41.1527 | 146.365 | 83.92659 | 244.8%
2014-10-13 20:02 | 4 | 436.4385 | 1042.355 | 1.401251 | 0 | 422.6 | 1 |  | 1042.355 | 1.401251 | 41.97803 | 148.9079 | 87.59023 | 255.5%
2014-10-13 20:03 | 4 | 419.0738 | 1058.602 | 1.395254 | 0 | 422.2 | 1 |  | 1058.602 | 1.395254 | 41.35064 | 151.2289 | 87.25095 | 254.5%
2014-10-13 20:04 | 4 | 86.70176 | 1044.278 | 1.404318 | 0 | 432.6 | 1 |  | 1044.278 | 1.404318 | 42.2989 | 149.1826 | 88.61609 | 258.5%
2014-10-13 20:05 | 4 | 833.4172 | 1051.118 | 1.404318 | 0 | 437 | 1 |  | 1051.118 | 1.404318 | 42.2989 | 150.1597 | 89.19653 | 260.2%
2014-10-13 20:06 | 4 | 161.9287 | 1058.033 | 1.405051 | 0 | 431.9 | 1 |  | 1058.033 | 1.405051 | 42.37558 | 151.1476 | 89.99304 | 262.5%
2014-10-13 20:07 | 5 | 101.8082 | 1057.099 | 1.407294 | 0 | 432.8 | 1 |  | 1057.099 | 1.407294 | 42.61024 | 151.0141 | 90.55583 | 211.3%
2014-10-13 20:08 | 4 | 183.6881 | 1084.213 | 1.407675 | 0 | 437.3 | 1 |  | 1084.213 | 1.407675 | 42.6501 | 154.8876 | 92.99059 | 271.2%
2014-10-13 20:09 | 4 | 58.83879 | 1077.195 | 1.398627 | 0 | 431.9 | 1 |  | 1077.195 | 1.398627 | 41.70352 | 153.885 | 89.75753 | 261.8%
2014-10-13 20:10 | 4 | 580.8194 | 1102.81 | 1.409155 | 0 | 427.4 | 1 |  | 1102.81 | 1.409155 | 42.80493 | 157.5443 | 95.0288 | 277.2%
2014-10-13 20:11 | 4 | 671.7632 | 1097.173 | 1.397147 | 0 | 431 | 1 |  | 1097.173 | 1.397147 | 41.54868 | 156.739 | 90.98639 | 265.4%
2014-10-13 20:12 | 4 | 459.7543 | 1108.532 | 1.397147 | 0 | 437.5 | 1 |  | 1108.532 | 1.397147 | 41.54868 | 158.3617 | 91.92837 | 268.1%
2014-10-13 20:13 | 4 | 1193.652 | 1081.279 | 1.406531 | 0 | 431 | 1 |  | 1081.279 | 1.406531 | 42.53042 | 154.4684 | 92.40355 | 269.5%
2014-10-13 20:14 | 4 | 528.9082 | 1097.595 | 1.399786 | 0 | 439.5 | 1 |  | 1097.595 | 1.399786 | 41.82477 | 156.7993 | 91.79928 | 267.7%
2014-10-13 20:15 | 4 | 581.5213 | 1075.565 | 1.39939 | 0 | 433.4 | 1 |  | 1075.565 | 1.39939 | 41.78334 | 153.6521 | 89.84223 | 262%
2014-10-13 20:16 | 4 | 836.4996 | 1110.735 | 1.392966 | 0 | 443.3 | 1 |  | 1110.735 | 1.392966 | 41.11127 | 158.6764 | 90.86861 | 265%
2014-10-13 20:17 | 4 | 1265.156 | 1108.412 | 1.39939 | 0 | 434.6 | 1 |  | 1108.412 | 1.39939 | 41.78334 | 158.3446 | 92.58595 | 270%
2014-10-13 20:18 | 4 | 730.4494 | 1095.868 | 1.403159 | 0 | 433.2 | 1 |  | 1095.868 | 1.403159 | 42.17764 | 156.5526 | 92.65085 | 270.2%
2014-10-13 20:19 | 5 | 666.5446 | 1081.667 | 1.401251 | 0 | 440.9 | 1 |  | 1081.667 | 1.401251 | 41.97803 | 154.5239 | 90.89366 | 212.1%
2014-10-13 20:20 | 4 | 804.1199 | 1106.368 | 1.40354 | 0 | 447.1 | 1 |  | 1106.368 | 1.40354 | 42.2175 | 158.0526 | 93.6524 | 273.2%
2014-10-13 20:21 | 4 | 842.4811 | 1114.923 | 1.399039 | 0 | 447.4 | 1 |  | 1114.923 | 1.399039 | 41.74662 | 159.2747 | 93.02463 | 271.3%
2014-10-13 20:22 | 4 | 620.6454 | 1089.016 | 1.39823 | 0 | 439.2 | 1 |  | 1089.016 | 1.39823 | 41.66198 | 155.5737 | 90.62641 | 264.3%
2014-10-13 20:23 | 2 | 728.9845 | 1114.966 | 1.396765 | 0 | 433.9 | 1 |  | 1114.966 | 1.396765 | 41.50872 | 159.2809 | 92.34774 | 538.7%
2014-10-13 20:24 | 4 | 691.3558 | 1120.644 | 1.393362 | 0 | 441.8 | 1 |  | 1120.644 | 1.393362 | 41.1527 | 160.092 | 91.79773 | 267.7%
2014-10-13 20:25 | 4 | 1152.361 | 1094.245 | 1.401679 | 0 | 431.8 | 1 |  | 1094.245 | 1.401679 | 42.02281 | 156.3207 | 92.07679 | 268.6%
2014-10-13 20:26 | 4 | 616.2203 | 1094.317 | 1.391501 | 0 | 436.8 | 1 |  | 1094.317 | 1.391501 | 40.95801 | 156.331 | 89.0979 | 259.9%
2014-10-13 20:27 | 4 | 781.5976 | 1072.756 | 1.405402 | 0 | 434.1 | 1 |  | 1072.756 | 1.405402 | 42.4123 | 153.2509 | 91.34722 | 266.4%
2014-10-13 20:28 | 4 | 142.3362 | 1115.9 | 1.39823 | 0 | 443.3 | 1 |  | 1115.9 | 1.39823 | 41.66198 | 159.4143 | 92.86366 | 270.9%
2014-10-13 20:29 | 4 | 952.3156 | 1125.373 | 1.392615 | 0 | 440.6 | 1 |  | 1125.373 | 1.392615 | 41.07455 | 160.7676 | 91.96072 | 268.2%
2014-10-13 20:30 | 4 | 270.9087 | 1107.445 | 1.393774 | 0 | 438.8 | 1 |  | 1107.445 | 1.393774 | 41.19581 | 158.2064 | 90.8384 | 264.9%
2014-10-13 20:31 | 4 | 633.4935 | 1105.623 | 1.398627 | 0 | 439.8 | 1 |  | 1105.623 | 1.398627 | 41.70352 | 157.9461 | 92.1263 | 268.7%
2014-10-13 20:32 | 4 | 343.1754 | 1089.665 | 1.405402 | 0 | 436.5 | 1 |  | 1089.665 | 1.405402 | 42.4123 | 155.6664 | 92.78705 | 270.6%
2014-10-13 20:33 | 4 | 357.4273 | 1082.772 | 1.403891 | 0 | 439.4 | 1 |  | 1082.772 | 1.403891 | 42.25423 | 154.6817 | 91.7577 | 267.6%
2014-10-13 20:34 | 4 | 812.4819 | 1062.071 | 1.396765 | 0 | 433.3 | 1 |  | 1062.071 | 1.396765 | 41.50872 | 151.7244 | 87.96667 | 256.6%
2014-10-13 20:35 | 4 | 679.2706 | 1069.621 | 1.399786 | 0 | 429.5 | 1 |  | 1069.621 | 1.399786 | 41.82477 | 152.803 | 89.45963 | 260.9%
2014-10-13 20:36 | 4 | 894.3618 | 1068.504 | 1.390341 | 0 | 433.2 | 1 |  | 1068.504 | 1.390341 | 40.83665 | 152.6434 | 86.66617 | 252.8%
2014-10-13 20:37 | 4 | 544.7166 | 1071.942 | 1.4009 | 0 | 426.9 | 1 |  | 1071.942 | 1.4009 | 41.94131 | 153.1346 | 89.97511 | 262.4%
2014-10-13 20:38 | 4 | 1148.577 | 1030.958 | 1.408423 | 0 | 428.6 | 1 |  | 1030.958 | 1.408423 | 42.72835 | 147.2797 | 88.63234 | 258.5%
2014-10-13 20:39 | 4 | 509.3156 | 1000.457 | 1.410315 | 0 | 433.3 | 1 |  | 1000.457 | 1.410315 | 42.92629 | 142.9224 | 86.52465 | 252.4%
2014-10-13 20:40 | 4 | 1292.958 | 1035.879 | 1.399039 | 0 | 421.6 | 1 |  | 1035.879 | 1.399039 | 41.74662 | 147.9827 | 86.42952 | 252.1%
2014-10-13 20:41 | 4 | 386.0227 | 1019.75 | 1.400519 | 0 | 414.8 | 1 |  | 1019.75 | 1.400519 | 41.90145 | 145.6786 | 85.4897 | 249.3%
2014-10-13 20:42 | 4 | 6.317235 | 1041.585 | 1.395605 | 0 | 420.7 |  |  | 1041.585 | 1.395605 | 41.38736 | 148.7979 | 85.94625 | 250.7%
2014-10-13 20:43 | 5 | 826.6728 | 1036.3 | 1.395987 | 0 | 428.3 | 1 |  | 1036.3 | 1.395987 | 41.42733 | 148.0429 | 85.61616 | 199.8%
2014-10-13 20:44 | 4 | 91.98138 | 1021.182 | 1.401251 | 0 | 433 | 1 |  | 1021.182 | 1.401251 | 41.97803 | 145.8831 | 85.81104 | 250.3%
2014-10-13 20:45 | 4 | 675.5474 | 1046.015 | 1.395987 | 0 | 435.6 | 1 |  | 1046.015 | 1.395987 | 41.42733 | 149.4307 | 86.41878 | 252.1%
2014-10-13 20:46 | 4 | 456.6415 | 1098.862 | 1.397498 | 0 | 436.1 | 1 |  | 1098.862 | 1.397498 | 41.5854 | 156.9803 | 91.22991 | 266.1%
2014-10-13 20:47 | 4 | 346.8986 | 1073.903 | 1.405051 | 0 | 434.6 | 1 |  | 1073.903 | 1.405051 | 42.37558 | 153.4147 | 91.3429 | 266.4%
2014-10-13 20:48 | 4 | 671.0613 | 1080.619 | 1.40354 | 0 | 434 | 1 |  | 1080.619 | 1.40354 | 42.2175 | 154.3741 | 91.47279 | 266.8%
2014-10-13 20:49 | 4 | 338.5977 | 1082.542 | 1.403159 | 0 | 438 | 1 |  | 1082.542 | 1.403159 | 42.17764 | 154.6489 | 91.5242 | 266.9%
2014-10-13 20:50 | 4 | 1008.774 | 1094.235 | 1.405783 | 0 | 440.2 | 1 |  | 1094.235 | 1.405783 | 42.45216 | 156.3193 | 93.28905 | 272.1%
2014-10-13 20:51 | 4 | 1092.18 | 1099.042 | 1.399786 | 0 | 439.8 | 1 |  | 1099.042 | 1.399786 | 41.82477 | 157.006 | 91.9203 | 268.1%
2014-10-13 20:52 | 4 | 109.2546 | 1122.174 | 1.400137 | 0 | 437.1 | 1 |  | 1122.174 | 1.400137 | 41.86149 | 160.3106 | 93.96094 | 274.1%
2014-10-13 20:53 | 4 | 457.496 | 1102.127 | 1.399039 | 0 | 434.6 | 1 |  | 1102.127 | 1.399039 | 41.74662 | 157.4467 | 91.95699 | 268.2%
2014-10-13 20:54 | 5 | 498.024 | 1079.656 | 1.401251 | 0 | 435.4 | 1 |  | 1079.656 | 1.401251 | 41.97803 | 154.2366 | 90.72467 | 211.7%
2014-10-13 20:55 | 4 | 452.2469 | 1089.732 | 1.397498 | 0 | 438.6 | 1 |  | 1089.732 | 1.397498 | 41.5854 | 155.676 | 90.47191 | 263.9%
2014-10-13 20:56 | 4 | 475.4711 | 1091.177 | 1.407675 | 0 | 434.2 | 1 |  | 1091.177 | 1.407675 | 42.6501 | 155.8824 | 93.58788 | 273%
2014-10-13 20:57 | 4 | 840.2838 | 1108.639 | 1.404318 | 0 | 435.5 | 1 |  | 1108.639 | 1.404318 | 42.2989 | 158.377 | 94.07768 | 274.4%
2014-10-13 20:58 | 4 | 371.6793 | 1118.133 | 1.395987 | 0 | 432.5 | 1 |  | 1118.133 | 1.395987 | 41.42733 | 159.7333 | 92.37697 | 269.4%
2014-10-13 20:59 | 2 | 193.5149 | 1099.206 | 1.396414 | 0 | 441.3 | 1 |  | 1099.206 | 1.396414 | 41.472 | 157.0294 | 90.939 | 530.5%
2014-10-13 21:00 | 4 | 304.0513 | 1105.703 | 1.395987 | 0 | 440.8 | 1 |  | 1105.703 | 1.395987 | 41.42733 | 157.9576 | 91.35003 | 266.4%
2014-10-13 21:01 | 4 | 304.0513 | 1105.703 | 1.395987 | 0 | 440.8 | 1 |  | 1105.703 | 1.395987 | 41.42733 | 157.9576 | 91.35003 | 266.4%
2014-10-13 21:02 | 4 | 768.8105 | 1096.283 | 1.406165 | 0 | 440.2 | 1 |  | 1096.283 | 1.406165 | 42.49213 | 156.6119 | 93.57706 | 272.9%
2014-10-13 21:03 | 4 | 437.2015 | 1096.462 | 1.401679 | 0 | 440.8 | 1 |  | 1096.462 | 1.401679 | 42.02281 | 156.6374 | 92.26335 | 269.1%
2014-10-13 21:04 | 4 | 467.2007 | 1086.626 | 1.394873 | 0 | 440.9 | 1 |  | 1086.626 | 1.394873 | 41.31078 | 155.2323 | 89.44996 | 260.9%
2014-10-13 21:05 | 4 | 44.58686 | 1094.45 | 1.402762 | 0 | 432.7 |  |  | 1094.45 | 1.402762 | 42.13611 | 156.35 | 92.41369 | 269.5%
2014-10-13 21:06 | 5 | 94.94164 | 1061.318 | 1.406943 | 0 | 436.2 | 1 |  | 1061.318 | 1.406943 | 42.57352 | 151.6169 | 90.81625 | 211.9%
2014-10-13 21:07 | 4 | 995.1324 | 1065.391 | 1.402762 | 0 | 434.9 | 1 |  | 1065.391 | 1.402762 | 42.13611 | 152.1987 | 89.96 | 262.4%
2014-10-13 21:08 | 4 | 1106.432 | 1081.3 | 1.407675 | 0 | 442.3 | 1 |  | 1081.3 | 1.407675 | 42.6501 | 154.4714 | 92.74075 | 270.5%
2014-10-13 21:09 | 4 | 193.5149 | 1086.296 | 1.411047 | 0 | 430.4 | 1 |  | 1086.296 | 1.411047 | 43.00287 | 155.1851 | 94.1649 | 274.6%
2014-10-13 21:10 | 4 | 501.8082 | 1089.888 | 1.400519 | 0 | 430.3 | 1 |  | 1089.888 | 1.400519 | 41.90145 | 155.6983 | 91.36964 | 266.5%
2014-10-13 21:11 | 4 | 1458.427 | 1103.85 | 1.406531 | 0 | 436.4 | 1 |  | 1103.85 | 1.406531 | 42.53042 | 157.6929 | 94.33242 | 275.1%
2014-10-13 21:12 | 4 | 1273.365 | 1100.694 | 1.406165 | 0 | 443.5 | 1 |  | 1100.694 | 1.406165 | 42.49213 | 157.242 | 93.95357 | 274%
2014-10-13 21:13 | 5 | 528.1453 | 1126.694 | 1.406531 | 0 | 435.5 | 1 |  | 1126.694 | 1.406531 | 42.53042 | 160.9563 | 96.28461 | 224.7%
2014-10-13 21:14 | 4 | 85.17586 | 1133.554 | 1.417823 | 0 | 439.5 | 1 |  | 1133.554 | 1.417823 | 43.71176 | 161.9363 | 100.3609 | 292.7%
2014-10-13 21:15 | 4 | 1106.432 | 1107.558 | 1.405783 | 0 | 451 | 1 |  | 1107.558 | 1.405783 | 42.45216 | 158.2226 | 94.4249 | 275.4%
2014-10-13 21:16 | 4 | 870.2831 | 1132.388 | 1.4009 | 0 | 442.6 | 1 |  | 1132.388 | 1.4009 | 41.94131 | 161.7697 | 95.04874 | 277.2%
2014-10-13 21:17 | 4 | 651.4687 | 1130.605 | 1.409583 | 0 | 444.4 | 1 |  | 1130.605 | 1.409583 | 42.84971 | 161.515 | 97.55542 | 284.5%
2014-10-13 21:18 | 5 | 649.2103 | 1130.645 | 1.406531 | 0 | 447.8 | 1 |  | 1130.645 | 1.406531 | 42.53042 | 161.5207 | 96.62226 | 225.5%
2014-10-13 21:19 | 4 | 622.1714 | 1098.871 | 1.414069 | 0 | 446.5 | 1 |  | 1098.871 | 1.414069 | 43.31903 | 156.9816 | 96.16078 | 280.5%
2014-10-13 21:20 | 4 | 707.9271 | 1145.505 | 1.415579 | 0 | 451.5 | 1 |  | 1145.505 | 1.415579 | 43.477 | 163.6436 | 100.7146 | 293.8%
2014-10-13 21:21 | 5 | 327.3671 | 1108.636 | 1.416327 | 0 | 433.3 | 1 |  | 1108.636 | 1.416327 | 43.55525 | 158.3766 | 97.7001 | 228%
2014-10-13 21:22 | 4 | 465.7054 | 1143.354 | 1.395254 | 0 | 432.1 | 1 |  | 1143.354 | 1.395254 | 41.35064 | 163.3363 | 94.23629 | 274.9%
2014-10-13 21:23 | 4 | 182.9862 | 1146.581 | 1.401679 | 0 | 442.1 | 1 |  | 1146.581 | 1.401679 | 42.02281 | 163.7973 | 96.48068 | 281.4%
2014-10-13 21:24 | 4 | 236.3622 | 1141.911 | 1.39823 | 0 | 451.7 | 1 |  | 1141.911 | 1.39823 | 41.66198 | 163.1301 | 95.02826 | 277.2%
2014-10-13 21:25 | 4 | 1274.922 | 1136.315 | 1.391501 | 0 | 434.9 | 1 |  | 1136.315 | 1.391501 | 40.95801 | 162.3307 | 92.51732 | 269.8%
2014-10-13 21:26 | 4 | 491.2795 | 1147.048 | 1.389242 | 0 | 432.1 | 1 |  | 1147.048 | 1.389242 | 40.72168 | 163.864 | 92.70158 | 270.4%
2014-10-13 21:27 | 5 | 1088.457 | 1148.089 | 1.386969 | 0 | 431.3 | 1 |  | 1148.089 | 1.386969 | 40.48388 | 164.0127 | 92.09296 | 214.9%
2014-10-13 21:28 | 4 | 613.9009 | 1130.514 | 1.383978 | 0 | 442 | 1 |  | 1130.514 | 1.383978 | 40.17097 | 161.502 | 89.78823 | 261.9%
2014-10-13 21:29 | 4 | 911.635 | 1137.777 | 1.390341 | 0 | 431.7 | 1 |  | 1137.777 | 1.390341 | 40.83665 | 162.5396 | 92.28489 | 269.2%
2014-10-13 21:30 | 5 | 1069.657 | 1113.944 | 1.385077 | 0 | 438.1 | 1 |  | 1113.944 | 1.385077 | 40.28594 | 159.1349 | 88.79587 | 207.2%
2014-10-13 21:31 | 4 | 886.0914 | 1115.663 | 1.377905 | 0 | 441.1 | 1 |  | 1115.663 | 1.377905 | 39.53562 | 159.3804 | 86.82462 | 253.2%
2014-10-13 21:32 | 4 | 1374.99 | 1134.556 | 1.381353 | 0 | 437.2 | 1 |  | 1134.556 | 1.381353 | 39.89635 | 162.0794 | 89.32349 | 260.5%
2014-10-13 21:33 | 4 | 1107.927 | 1112.946 | 1.390341 | 0 | 433.7 | 1 |  | 1112.946 | 1.390341 | 40.83665 | 158.9923 | 90.27085 | 263.3%
2014-10-13 21:34 | 2 | 277.7142 | 1109.968 | 1.391882 | 0 | 434.3 | 1 |  | 1109.968 | 1.391882 | 40.99787 | 158.5669 | 90.4849 | 527.8%
2014-10-13 21:35 | 4 | 194.2168 | 1104.576 | 1.40203 | 0 | 434.5 | 1 |  | 1104.576 | 1.40203 | 42.05953 | 157.7966 | 93.05063 | 271.4%
2014-10-13 21:36 | 5 | 1036.576 | 1110.081 | 1.399786 | 0 | 442.9 | 1 |  | 1110.081 | 1.399786 | 41.82477 | 158.583 | 92.84357 | 216.6%
2014-10-13 21:37 | 4 | 772.5338 | 1156.501 | 1.401251 | 0 | 440.9 | 1 |  | 1156.501 | 1.401251 | 41.97803 | 165.2144 | 97.18204 | 283.4%
2014-10-13 21:38 | 4 | 864.3015 | 1123.711 | 1.416327 | 0 | 439.8 | 1 |  | 1123.711 | 1.416327 | 43.55525 | 160.5301 | 99.02861 | 288.8%
2014-10-13 21:39 | 4 | 188.2658 | 1120.85 | 1.415579 | 0 | 444.3 | 1 |  | 1120.85 | 1.415579 | 43.477 | 160.1214 | 98.54694 | 287.4%
2014-10-13 21:40 | 4 | 75.47112 | 1145.3 | 1.405783 | 0 | 440 | 1 |  | 1145.3 | 1.405783 | 42.45216 | 163.6143 | 97.6426 | 284.8%
2014-10-13 21:41 | 4 | 437.9034 | 1127.678 | 1.413306 | 0 | 442.4 | 1 |  | 1127.678 | 1.413306 | 43.2392 | 161.0969 | 98.44665 | 287.1%
2014-10-13 21:42 | 5 | 460.4562 | 1163.718 | 1.40354 | 0 | 435.9 | 1 |  | 1163.718 | 1.40354 | 42.2175 | 166.2454 | 98.50699 | 229.8%
2014-10-13 21:43 | 4 | 434.8821 | 1122.271 | 1.405051 | 0 | 439.7 | 1 |  | 1122.271 | 1.405051 | 42.37558 | 160.3244 | 95.45693 | 278.4%
2014-10-13 21:44 | 5 | 298.1003 | 1134.03 | 1.404669 | 0 | 444.1 | 1 |  | 1134.03 | 1.404669 | 42.33562 | 162.0043 | 96.33995 | 224.8%
2014-10-13 21:45 | 4 | 288.2429 | 1127.006 | 1.404669 | 0 | 442.1 | 1 |  | 1127.006 | 1.404669 | 42.33562 | 161.0009 | 95.74323 | 279.3%
2014-10-13 21:46 | 4 | 67.90265 | 1146.296 | 1.405051 | 0 | 436.5 | 1 |  | 1146.296 | 1.405051 | 42.37558 | 163.7566 | 97.50042 | 284.4%
2014-10-13 21:47 | 4 | 1003.494 | 1096.828 | 1.403891 | 0 | 448.7 | 1 |  | 1096.828 | 1.403891 | 42.25423 | 156.6897 | 92.94885 | 271.1%
2014-10-13 21:48 | 4 | 555.9472 | 1139.398 | 1.396765 | 0 | 442.8 | 1 |  | 1139.398 | 1.396765 | 41.50872 | 162.7711 | 94.37133 | 275.2%
2014-10-13 21:49 | 4 | 637.1252 | 1128.147 | 1.392615 | 0 | 442.8 | 1 |  | 1128.147 | 1.392615 | 41.07455 | 161.1639 | 92.1874 | 268.9%
2014-10-13 21:50 | 5 | 1324.575 | 1147.757 | 1.389593 | 0 | 431.7 | 1 |  | 1147.757 | 1.389593 | 40.7584 | 163.9653 | 92.86598 | 216.7%
2014-10-13 21:51 | 4 | 374.7005 | 1128.531 | 1.387701 | 0 | 447.2 | 1 |  | 1128.531 | 1.387701 | 40.56046 | 161.2187 | 90.74323 | 264.7%
2014-10-13 21:52 | 4 | 1020.768 | 1128.024 | 1.398627 | 0 | 435.9 | 1 |  | 1128.024 | 1.398627 | 41.70352 | 161.1463 | 93.99286 | 274.1%
2014-10-13 21:53 | 4 | 766.5522 | 1129.008 | 1.389242 | 0 | 434.6 | 1 |  | 1129.008 | 1.389242 | 40.72168 | 161.2869 | 91.24363 | 266.1%
2014-10-13 21:54 | 5 | 1008.774 | 1132.693 | 1.392233 | 0 | 444 | 1 |  | 1132.693 | 1.392233 | 41.03459 | 161.8133 | 92.44346 | 215.7%
2014-10-13 21:55 | 4 | 300.267 | 1130.899 | 1.399039 | 0 | 441.2 | 1 |  | 1130.899 | 1.399039 | 41.74662 | 161.557 | 94.35761 | 275.2%
2014-10-13 21:56 | 4 | 909.4682 | 1132.765 | 1.409155 | 0 | 440.7 | 1 |  | 1132.765 | 1.409155 | 42.80493 | 161.8236 | 97.61001 | 284.7%
2014-10-13 21:57 | 4 | 636.4233 | 1122.292 | 1.412558 | 0 | 439.7 | 1 |  | 1122.292 | 1.412558 | 43.16095 | 160.3274 | 97.74737 | 285.1%
2014-10-13 21:58 | 4 | 698.8632 | 1134.979 | 1.415198 | 0 | 441.3 | 1 |  | 1134.979 | 1.415198 | 43.43714 | 162.1399 | 99.67086 | 290.7%
2014-10-13 21:59 | 4 | 870.2831 | 1124.318 | 1.414847 | 0 | 437.4 | 1 |  | 1124.318 | 1.414847 | 43.40042 | 160.6169 | 98.6267 | 287.7%
2014-10-13 22:00 | 4 | 1048.569 | 1132.769 | 1.402411 | 0 | 438.7 | 1 |  | 1132.769 | 1.402411 | 42.09939 | 161.8241 | 95.54202 | 278.7%
2014-10-13 22:01 | 4 | 1048.569 | 1132.769 | 1.402411 | 0 | 438.7 | 1 |  | 1132.769 | 1.402411 | 42.09939 | 161.8241 | 95.54202 | 278.7%
2014-10-13 22:02 | 4 | 909.4682 | 1127.681 | 1.402762 | 0 | 436 | 1 |  | 1127.681 | 1.402762 | 42.13611 | 161.0973 | 95.21967 | 277.7%
2014-10-13 22:03 | 4 | 355.169 | 1136.671 | 1.39939 | 0 | 444.4 | 1 |  | 1136.671 | 1.39939 | 41.78334 | 162.3816 | 94.94643 | 276.9%
2014-10-13 22:04 | 4 | 623.6362 | 1132.835 | 1.39939 | 0 | 441 | 1 |  | 1132.835 | 1.39939 | 41.78334 | 161.8336 | 94.62601 | 276%
2014-10-13 22:05 | 4 | 1109.545 | 1138.938 | 1.401251 | 0 | 443.9 | 1 |  | 1138.938 | 1.401251 | 41.97803 | 162.7054 | 95.7062 | 279.1%
2014-10-13 22:06 | 4 | 640.9399 | 1142.41 | 1.39823 | 0 | 431.2 | 1 |  | 1142.41 | 1.39823 | 41.66198 | 163.2014 | 95.06979 | 277.3%
2014-10-13 22:07 | 5 | 1086.931 | 1122.665 | 1.382818 | 0 | 439.7 | 1 |  | 1122.665 | 1.382818 | 40.04961 | 160.3807 | 88.82096 | 207.2%
2014-10-13 22:08 | 4 | 82.91753 | 1144.925 | 1.382818 | 0 | 435.1 | 1 |  | 1144.925 | 1.382818 | 40.04961 | 163.5607 | 90.58209 | 264.2%
2014-10-13 22:09 | 4 | 637.9797 | 1137.079 | 1.383978 | 0 | 432.9 | 1 |  | 1137.079 | 1.383978 | 40.17097 | 162.4399 | 90.30964 | 263.4%
2014-10-13 22:10 | 1 | 87.49523 | 1142.77 | 1.38851 | 0 | 439.4 | 1 |  | 1142.77 | 1.38851 | 40.6451 | 163.2529 | 92.13359 | 1075%
2014-10-13 22:11 | 4 | 88.19714 | 1131.824 | 1.393362 | 0 | 437.8 | 1 |  | 1131.824 | 1.393362 | 41.1527 | 161.6891 | 92.71355 | 270.4%
2014-10-13 22:12 | 4 | 598.7946 | 1129.399 | 1.390341 | 0 | 437.9 | 1 |  | 1129.399 | 1.390341 | 40.83665 | 161.3427 | 91.60535 | 267.2%
2014-10-13 22:13 | 3 | 609.3232 | 1129.332 | 1.39823 | 0 | 433.6 | 1 |  | 1129.332 | 1.39823 | 41.66198 | 161.3331 | 93.98145 | 365.5%
2014-10-13 22:14 | 4 | 461.2192 | 1133.078 | 1.397879 | 0 | 432.8 | 1 |  | 1133.078 | 1.397879 | 41.62526 | 161.8683 | 94.18643 | 274.7%
2014-10-13 22:15 | 3 | 173.9223 | 1121.222 | 1.398627 | 0 | 429.4 | 1 |  | 1121.222 | 1.398627 | 41.70352 | 160.1746 | 93.42609 | 363.3%
2014-10-13 22:16 | 4 | 436.4385 | 1120.47 | 1.395605 | 0 | 438.9 | 1 |  | 1120.47 | 1.395605 | 41.38736 | 160.0671 | 92.45544 | 269.7%
2014-10-13 22:17 | 3 | 641.7029 | 1135.57 | 1.388861 | 0 | 432.4 | 1 |  | 1135.57 | 1.388861 | 40.68182 | 162.2243 | 91.65898 | 356.5%
2014-10-13 22:18 | 4 | 599.5575 | 1112.848 | 1.386969 | 0 | 428.9 | 1 |  | 1112.848 | 1.386969 | 40.48388 | 158.9783 | 89.26613 | 260.4%
2014-10-13 22:19 | 4 | 488.2582 | 1106.701 | 1.384329 | 0 | 436.7 | 1 |  | 1106.701 | 1.384329 | 40.20769 | 158.1001 | 87.9996 | 256.7%
2014-10-13 22:20 | 3 | 342.4124 | 1132.427 | 1.38587 | 0 | 431.1 | 1 |  | 1132.427 | 1.38587 | 40.36891 | 161.7753 | 90.50689 | 352%
2014-10-13 22:21 | 4 | 611.6426 | 1104.866 | 1.390723 | 0 | 423.8 | 1 |  | 1104.866 | 1.390723 | 40.87662 | 157.838 | 89.72783 | 261.7%
2014-10-13 22:22 | 4 | 642.4048 | 1103.108 | 1.385077 | 0 | 430.5 | 1 |  | 1103.108 | 1.385077 | 40.28594 | 157.5869 | 87.9321 | 256.5%
2014-10-13 22:23 | 3 | 463.4775 | 1145.351 | 1.37528 | 0 | 433.7 | 1 |  | 1145.351 | 1.37528 | 39.261 | 163.6216 | 88.34726 | 343.6%
2014-10-13 22:24 | 4 | 146.1204 | 1105.575 | 1.392615 | 0 | 440 | 1 |  | 1105.575 | 1.392615 | 41.07455 | 157.9393 | 90.34291 | 263.5%
2014-10-13 22:25 | 3 | 1001.175 | 1096.059 | 1.397498 | 0 | 440.9 | 1 |  | 1096.059 | 1.397498 | 41.5854 | 156.5799 | 90.99719 | 353.9%
2014-10-13 22:26 | 4 | 59.66278 | 1088.467 | 1.419684 | 0 | 443.6 | 1 |  | 1088.467 | 1.419684 | 43.90646 | 155.4953 | 96.92533 | 282.7%
2014-10-13 22:27 | 3 | 434.1192 | 1129.032 | 1.418601 | 0 | 437.7 | 1 |  | 1129.032 | 1.418601 | 43.79315 | 161.2903 | 100.2016 | 389.7%
2014-10-13 22:28 | 4 | 228.7633 | 1106.825 | 1.420462 | 0 | 432.7 | 1 |  | 1106.825 | 1.420462 | 43.98785 | 158.1179 | 98.79689 | 288.2%
2014-10-13 22:29 | 3 | 807.2328 | 1144.229 | 1.415961 | 0 | 439.2 | 1 |  | 1144.229 | 1.415961 | 43.51696 | 163.4613 | 100.7221 | 391.7%
2014-10-13 22:30 | 4 | 762.768 | 1123.834 | 1.431769 | 0 | 453.1 | 1 |  | 1123.834 | 1.431769 | 45.17076 | 160.5477 | 103.8328 | 302.8%
2014-10-13 22:31 | 3 | 1031.296 | 1141.874 | 1.413306 | 0 | 438.1 | 1 |  | 1141.874 | 1.413306 | 43.2392 | 163.1249 | 99.68597 | 387.7%
2014-10-13 22:32 | 4 | 398.0163 | 1124.779 | 1.392966 | 0 | 437.6 | 1 |  | 1124.779 | 1.392966 | 41.11127 | 160.6827 | 92.01754 | 268.4%
2014-10-13 22:33 | 3 | 254.3984 | 1140.002 | 1.39115 | 0 | 438.1 | 1 |  | 1140.002 | 1.39115 | 40.92129 | 162.8574 | 92.71091 | 360.5%
2014-10-13 22:34 | 4 | 830.457 | 1122.306 | 1.395254 | 0 | 433.2 | 1 |  | 1122.306 | 1.395254 | 41.35064 | 160.3294 | 92.5015 | 269.8%
2014-10-13 22:35 | 3 | 261.2345 | 1133.02 | 1.395605 | 0 | 437.3 | 1 |  | 1133.02 | 1.395605 | 41.38736 | 161.86 | 93.491 | 363.6%
2014-10-13 22:36 | 4 | 521.4008 | 1088.089 | 1.394522 | 0 | 444.5 | 1 |  | 1088.089 | 1.394522 | 41.27406 | 155.4413 | 89.46825 | 260.9%
2014-10-13 22:37 | 4 | 796.6735 | 1131.46 | 1.388083 | 0 | 430.2 | 1 |  | 1131.46 | 1.388083 | 40.60043 | 161.6371 | 91.09346 | 265.7%
2014-10-13 22:38 | 3 | 443.946 | 1122.53 | 1.380545 | 0 | 437.5 | 1 |  | 1122.53 | 1.380545 | 39.81182 | 160.3614 | 88.13785 | 342.8%
2014-10-13 22:39 | 4 | 416.8459 | 1118.78 | 1.366278 | 0 | 433.5 | 1 |  | 1118.78 | 1.366278 | 38.31923 | 159.8257 | 83.67631 | 244.1%
2014-10-13 22:40 | 4 | 443.946 | 1117.399 | 1.355367 | 0 | 423.8 | 1 |  | 1117.399 | 1.355367 | 37.17775 | 159.6284 | 80.43595 | 234.6%
2014-10-13 22:41 | 3 | 446.9673 | 1090.739 | 1.364004 | 0 | 428.6 | 1 |  | 1090.739 | 1.364004 | 38.08133 | 155.8199 | 80.93765 | 314.8%
2014-10-13 22:42 | 4 | 1864.53 | 979.6663 | 1.39115 | 0 | 417.1 | 1 |  | 979.6663 | 1.39115 | 40.92129 | 139.9523 | 79.67157 | 232.4%
2014-10-13 22:43 | 3 | 240.94 | 864.4566 | 1.410666 | 0 | 404 | 1 |  | 864.4566 | 1.410666 | 42.96301 | 123.4938 | 74.84522 | 291.1%
2014-10-13 22:44 | 4 | 1126.818 | 799.2556 | 1.415579 | 0 | 393.9 | 1 |  | 799.2556 | 1.415579 | 43.477 | 114.1794 | 70.27184 | 205%
2014-10-13 22:45 | 4 | 1078.63 | 774.7644 | 1.420844 | 0 | 385.9 | 1 |  | 774.7644 | 1.420844 | 44.02781 | 110.6806 | 69.2381 | 201.9%
2014-10-13 22:46 | 2 | 558.2666 | 802.7988 | 1.416709 | 0 | 392.9 | 1 |  | 802.7988 | 1.416709 | 43.59522 | 114.6855 | 70.83178 | 413.2%
2014-10-13 22:47 | 4 | 653.788 | 837.1174 | 1.394873 | 0 | 389.1 | 1 |  | 837.1174 | 1.394873 | 41.31078 | 119.5882 | 68.91066 | 201%
2014-10-13 22:48 | 5 | 769.5125 | 848.5018 | 1.40354 | 0 | 395.1 | 1 |  | 848.5018 | 1.40354 | 42.2175 | 121.2145 | 71.82441 | 167.6%
2014-10-13 22:49 | 4 | 1205.036 | 902.7499 | 1.390341 | 0 | 398.8 | 1 |  | 902.7499 | 1.390341 | 40.83665 | 128.9643 | 73.22188 | 213.6%
2014-10-13 22:50 | 4 | 591.3481 | 931.1124 | 1.387701 | 0 | 411.5 | 1 |  | 931.1124 | 1.387701 | 40.56046 | 133.0161 | 74.86914 | 218.4%
2014-10-13 22:51 | 4 | 129.6101 | 971.3523 | 1.383169 | 0 | 416.6 | 1 |  | 971.3523 | 1.383169 | 40.08633 | 138.7646 | 76.93967 | 224.4%
2014-10-13 22:52 | 4 | 661.2955 | 957.2121 | 1.409583 | 0 | 401.9 | 1 |  | 957.2121 | 1.409583 | 42.84971 | 136.7446 | 82.59404 | 240.9%
2014-10-13 22:53 | 4 | 1102.647 | 1015.001 | 1.393362 | 0 | 422.3 | 1 |  | 1015.001 | 1.393362 | 41.1527 | 145.0001 | 83.14397 | 242.5%
2014-10-13 22:54 | 4 | 1247.883 | 973.3707 | 1.419333 | 0 | 424.7 | 1 |  | 973.3707 | 1.419333 | 43.86973 | 139.053 | 86.58238 | 252.5%
2014-10-13 22:55 | 4 | 616.9222 | 974.387 | 1.414847 | 0 | 422.2 | 1 |  | 974.387 | 1.414847 | 43.40042 | 139.1981 | 85.47455 | 249.3%
2014-10-13 22:56 | 4 | 1235.035 | 1004.138 | 1.416709 | 0 | 412.6 | 1 |  | 1004.138 | 1.416709 | 43.59522 | 143.4483 | 88.59615 | 258.4%
2014-10-13 22:57 | 4 | 190.4936 | 1039.53 | 1.422324 | 0 | 411.8 | 1 |  | 1039.53 | 1.422324 | 44.18265 | 148.5043 | 93.32312 | 272.2%
2014-10-13 22:58 | 4 | 1417.105 | 1023.894 | 1.423102 | 0 | 422.1 | 1 |  | 1023.894 | 1.423102 | 44.26404 | 146.2706 | 92.13911 | 268.7%
2014-10-13 22:59 | 4 | 507.0878 | 1015.252 | 1.427237 | 0 | 429.3 | 1 |  | 1015.252 | 1.427237 | 44.69663 | 145.036 | 92.52237 | 269.9%
2014-10-13 23:00 | 4 | 871.1376 | 1099.652 | 1.39823 | 0 | 434.9 | 1 |  | 1099.652 | 1.39823 | 41.66198 | 157.0931 | 91.51152 | 266.9%
2014-10-13 23:01 | 4 | 871.1376 | 1099.652 | 1.39823 | 0 | 434.9 | 1 |  | 1099.652 | 1.39823 | 41.66198 | 157.0931 | 91.51152 | 266.9%
2014-10-13 23:02 | 4 | 124.361 | 1098.465 | 1.400519 | 0 | 436.7 | 1 |  | 1098.465 | 1.400519 | 41.90145 | 156.9236 | 92.08869 | 268.6%
2014-10-13 23:03 | 5 | 609.3232 | 1118.785 | 1.398627 | 0 | 436.1 | 1 |  | 1118.785 | 1.398627 | 41.70352 | 159.8264 | 93.22302 | 217.5%
2014-10-13 23:04 | 4 | 19.77569 | 1106.97 | 1.405783 | 0 | 436.1 |  |  | 1106.97 | 1.405783 | 42.45216 | 158.1386 | 94.37477 | 275.3%
2014-10-13 23:05 | 4 | 219.852 | 1106.124 | 1.395254 | 0 | 436.5 | 1 |  | 1106.124 | 1.395254 | 41.35064 | 158.0177 | 91.16776 | 265.9%
2014-10-13 23:06 | 4 | 910.1702 | 1091.511 | 1.400519 | 0 | 440.5 | 1 |  | 1091.511 | 1.400519 | 41.90145 | 155.9301 | 91.50571 | 266.9%
2014-10-13 23:07 | 4 | 261.2345 | 1081.86 | 1.417823 | 0 | 449.9 | 1 |  | 1081.86 | 1.417823 | 43.71176 | 154.5514 | 95.78408 | 279.4%
2014-10-13 23:08 | 4 | 990.6462 | 1124.979 | 1.395254 | 0 | 435.8 | 1 |  | 1124.979 | 1.395254 | 41.35064 | 160.7113 | 92.72181 | 270.4%
2014-10-13 23:09 | 4 | 543.9536 | 1092.8 | 1.407675 | 0 | 433 | 1 |  | 1092.8 | 1.407675 | 42.6501 | 156.1143 | 93.72708 | 273.4%
2014-10-13 23:10 | 4 | 154.3297 | 1073.9 | 1.404318 | 0 | 437.8 | 1 |  | 1073.9 | 1.404318 | 42.2989 | 153.4143 | 91.12978 | 265.8%
2014-10-13 23:11 | 4 | 1160.601 | 1107.51 | 1.395987 | 0 | 425.6 | 1 |  | 1107.51 | 1.395987 | 41.42733 | 158.2157 | 91.49932 | 266.9%
2014-10-13 23:12 | 4 | 392.7367 | 1081.529 | 1.407294 | 0 | 425.6 | 1 |  | 1081.529 | 1.407294 | 42.61024 | 154.5041 | 92.64862 | 270.2%
2014-10-13 23:13 | 4 | 889.1127 | 1090.559 | 1.389593 | 0 | 437.6 | 1 |  | 1090.559 | 1.389593 | 40.7584 | 155.7941 | 88.23804 | 257.4%
2014-10-13 23:14 | 4 | 987.686 | 1067.311 | 1.389593 | 0 | 426.2 | 1 |  | 1067.311 | 1.389593 | 40.7584 | 152.473 | 86.35703 | 251.9%
2014-10-13 23:15 | 4 | 1019.303 | 1067.248 | 1.397498 | 0 | 432.2 | 1 |  | 1067.248 | 1.397498 | 41.5854 | 152.464 | 88.60524 | 258.4%
2014-10-13 23:16 | 4 | 574.075 | 1079.08 | 1.39939 | 0 | 431.4 | 1 |  | 1079.08 | 1.39939 | 41.78334 | 154.1543 | 90.13584 | 262.9%
2014-10-13 23:17 | 4 | 558.2666 | 1080.698 | 1.401679 | 0 | 429.4 | 1 |  | 1080.698 | 1.401679 | 42.02281 | 154.3854 | 90.93686 | 265.2%
2014-10-13 23:18 | 4 | 79.19432 | 1074.582 | 1.405402 | 0 | 436.4 | 1 |  | 1074.582 | 1.405402 | 42.4123 | 153.5117 | 91.50271 | 266.9%
2014-10-13 23:19 | 4 | 122.0417 | 1076.125 | 1.397498 | 0 | 430.4 | 1 |  | 1076.125 | 1.397498 | 41.5854 | 153.7321 | 89.34223 | 260.6%
2014-10-13 23:20 | 4 | 111.5129 | 1081.197 | 1.394125 | 0 | 437.4 | 1 |  | 1081.197 | 1.394125 | 41.23253 | 154.4567 | 88.78681 | 259%
2014-10-13 23:21 | 2 | 536.3546 | 1096.489 | 1.39823 | 0 | 432.7 | 1 |  | 1096.489 | 1.39823 | 41.66198 | 156.6413 | 91.2483 | 532.3%
2014-10-13 23:22 | 4 | 1185.443 | 1086.616 | 1.40203 | 0 | 431.3 | 1 |  | 1086.616 | 1.40203 | 42.05953 | 155.2309 | 91.53766 | 267%
2014-10-13 23:23 | 4 | 885.3895 | 1094.622 | 1.400519 | 0 | 435 | 1 |  | 1094.622 | 1.400519 | 41.90145 | 156.3746 | 91.76651 | 267.7%
2014-10-13 23:24 | 4 | 200.9613 | 1082.356 | 1.404318 | 0 | 439.9 | 1 |  | 1082.356 | 1.404318 | 42.2989 | 154.6223 | 91.84734 | 267.9%
2014-10-13 23:25 | 4 | 557.4426 | 1119.401 | 1.399786 | 0 | 436.3 | 1 |  | 1119.401 | 1.399786 | 41.82477 | 159.9144 | 93.62306 | 273.1%
2014-10-13 23:26 | 5 | 417.6089 | 1095.911 | 1.4009 | 0 | 444.5 | 1 |  | 1095.911 | 1.4009 | 41.94131 | 156.5587 | 91.98699 | 214.6%
2014-10-13 23:27 | 4 | 1025.254 | 1126.281 | 1.402411 | 0 | 437.1 | 1 |  | 1126.281 | 1.402411 | 42.09939 | 160.8973 | 94.9948 | 277.1%
2014-10-13 23:28 | 4 | 487.5563 | 1118.571 | 1.404669 | 0 | 443 | 1 |  | 1118.571 | 1.404669 | 42.33562 | 159.7959 | 95.02665 | 277.2%
2014-10-13 23:29 | 4 | 741.0086 | 1147.8 | 1.394522 | 0 | 441.1 | 1 |  | 1147.8 | 1.394522 | 41.27406 | 163.9714 | 94.37799 | 275.3%
2014-10-13 23:30 | 4 | 461.9211 | 1107.718 | 1.410315 | 0 | 450.4 | 1 |  | 1107.718 | 1.410315 | 42.92629 | 158.2454 | 95.80114 | 279.4%
2014-10-13 23:31 | 4 | 94.23972 | 1113.396 | 1.40354 | 0 | 443.3 | 1 |  | 1113.396 | 1.40354 | 42.2175 | 159.0566 | 94.24731 | 274.9%
2014-10-13 23:32 | 4 | 246.891 | 1116.451 | 1.394873 | 0 | 443.3 | 1 |  | 1116.451 | 1.394873 | 41.31078 | 159.493 | 91.90512 | 268.1%
2014-10-13 23:33 | 4 | 651.4687 | 1116.214 | 1.398627 | 0 | 441.9 | 1 |  | 1116.214 | 1.398627 | 41.70352 | 159.4591 | 93.00879 | 271.3%
2014-10-13 23:34 | 4 | 297.2458 | 1125.072 | 1.397147 | 0 | 440.2 | 1 |  | 1125.072 | 1.397147 | 41.54868 | 160.7246 | 93.3 | 272.1%
2014-10-13 23:35 | 4 | 40.86366 | 1102.913 | 1.399039 | 0 | 449.3 |  |  | 1102.913 | 1.399039 | 41.74662 | 157.559 | 92.02257 | 268.4%
2014-10-13 23:36 | 4 | 111.5129 | 1106.879 | 1.402411 | 0 | 438.5 | 1 |  | 1106.879 | 1.402411 | 42.09939 | 158.1256 | 93.35836 | 272.3%
2014-10-13 23:37 | 4 | 494.3618 | 1085.152 | 1.405402 | 0 | 434.7 | 1 |  | 1085.152 | 1.405402 | 42.4123 | 155.0217 | 92.40276 | 269.5%
2014-10-13 23:38 | 5 | 447.6692 | 1092.355 | 1.395987 | 0 | 433.8 | 1 |  | 1092.355 | 1.395987 | 41.42733 | 156.0507 | 90.24726 | 210.6%
2014-10-13 23:39 | 4 | 1817.899 | 1107.553 | 1.393362 | 0 | 433.6 | 1 |  | 1107.553 | 1.393362 | 41.1527 | 158.2219 | 90.72538 | 264.6%
2014-10-13 23:40 | 4 | 246.128 | 1111.393 | 1.38851 | 0 | 428.6 | 1 |  | 1111.393 | 1.38851 | 40.6451 | 158.7704 | 89.60388 | 261.3%
2014-10-13 23:41 | 3 | 856.0311 | 1082.248 | 1.386221 | 0 | 434.1 | 1 |  | 1082.248 | 1.386221 | 40.40563 | 154.6069 | 86.59705 | 336.8%
2014-10-13 23:42 | 5 | 1121.538 | 1075.142 | 1.388083 | 0 | 436.2 | 1 |  | 1075.142 | 1.388083 | 40.60043 | 153.5917 | 86.55931 | 202%
2014-10-13 23:43 | 4 | 573.2204 | 1087.787 | 1.407294 | 0 | 434.8 | 1 |  | 1087.787 | 1.407294 | 42.61024 | 155.3981 | 93.18471 | 271.8%
2014-10-13 23:44 | 4 | 689.0974 | 1090.378 | 1.398627 | 0 | 430.1 | 1 |  | 1090.378 | 1.398627 | 41.70352 | 155.7683 | 90.856 | 265%
2014-10-13 23:45 | 4 | 1401.328 | 1090.596 | 1.389593 | 0 | 433.6 | 1 |  | 1090.596 | 1.389593 | 40.7584 | 155.7994 | 88.24103 | 257.4%
2014-10-13 23:46 | 4 | 4.699779 | 1078.479 | 1.394873 | 0 | 433.5 |  |  | 1078.479 | 1.394873 | 41.31078 | 154.0684 | 88.7793 | 258.9%
2014-10-13 23:47 | 4 | 135.5917 | 1071.072 | 1.394873 | 0 | 438 | 1 |  | 1071.072 | 1.394873 | 41.31078 | 153.0103 | 88.16957 | 257.2%
2014-10-13 23:48 | 4 | 152.163 | 1064.747 | 1.396765 | 0 | 428.5 | 1 |  | 1064.747 | 1.396765 | 41.50872 | 152.1067 | 88.18832 | 257.2%
2014-10-13 23:49 | 4 | 361.1505 | 1060.537 | 1.418601 | 0 | 429.7 | 1 |  | 1060.537 | 1.418601 | 43.79315 | 151.5053 | 94.12268 | 274.5%
2014-10-13 23:50 | 4 | 105.4704 | 1064.113 | 1.404318 | 0 | 431.2 | 1 |  | 1064.113 | 1.404318 | 42.2989 | 152.0161 | 90.29926 | 263.4%
2014-10-13 23:51 | 4 | 413.8247 | 1085.13 | 1.421592 | 0 | 424.1 | 1 |  | 1085.13 | 1.421592 | 44.10607 | 155.0186 | 97.19793 | 283.5%
2014-10-13 23:52 | 4 | 519.8444 | 1084.509 | 1.392615 | 0 | 430.4 | 1 |  | 1084.509 | 1.392615 | 41.07455 | 154.9299 | 88.62149 | 258.5%
2014-10-13 23:53 | 4 | 753.0022 | 1080.35 | 1.398627 | 0 | 430.3 | 1 |  | 1080.35 | 1.398627 | 41.70352 | 154.3357 | 90.02042 | 262.6%
2014-10-13 23:54 | 4 | 561.9897 | 1092.948 | 1.405051 | 0 | 436.5 | 1 |  | 1092.948 | 1.405051 | 42.37558 | 156.1354 | 92.96281 | 271.1%
2014-10-13 23:55 | 4 | 1314.015 | 1099.442 | 1.407294 | 0 | 436.9 | 1 |  | 1099.442 | 1.407294 | 42.61024 | 157.0631 | 94.18313 | 274.7%
2014-10-13 23:56 | 4 | 390.5089 | 1141.845 | 1.39115 | 0 | 443.6 | 1 |  | 1141.845 | 1.39115 | 40.92129 | 163.1207 | 92.86079 | 270.8%
2014-10-13 23:57 | 2 | 1083.909 | 1136.615 | 1.393362 | 0 | 434.7 | 1 |  | 1136.615 | 1.393362 | 41.1527 | 162.3736 | 93.106 | 543.1%
2014-10-13 23:58 | 4 | 656.7178 | 1137.317 | 1.412207 | 0 | 446.3 | 1 |  | 1137.317 | 1.412207 | 43.12423 | 162.4739 | 98.94713 | 288.6%
2014-10-13 23:59 | 4 | 1078.63 | 1127.672 | 1.406531 | 0 | 434.3 | 1 |  | 1127.672 | 1.406531 | 42.53042 | 161.096 | 96.36819 | 281.1%
2014-10-14 | 4 | 1350.118 | 1140.555 | 1.390723 | 0 | 437.9 | 1 |  | 1140.555 | 1.390723 | 40.87662 | 162.9364 | 92.62618 | 270.2%
2014-10-14 00:01 | 4 | 1350.118 | 1140.555 | 1.390723 | 0 | 437.9 | 1 |  | 1140.555 | 1.390723 | 40.87662 | 162.9364 | 92.62618 | 270.2%
2014-10-14 00:02 | 4 | 969.5887 | 1151.604 | 1.386969 | 0 | 441.2 | 1 |  | 1151.604 | 1.386969 | 40.48388 | 164.5149 | 92.37491 | 269.4%
2014-10-14 00:03 | 4 | 707.1336 | 1155.839 | 1.378332 | 0 | 437.1 | 1 |  | 1155.839 | 1.378332 | 39.5803 | 165.1199 | 90.08079 | 262.7%
2014-10-14 00:04 | 4 | 465.7054 | 1135.315 | 1.383597 | 0 | 435.5 | 1 |  | 1135.315 | 1.383597 | 40.13111 | 162.1879 | 90.05527 | 262.7%
2014-10-14 00:05 | 5 | 1032.792 | 1095.149 | 1.393774 | 0 | 437.6 | 1 |  | 1095.149 | 1.393774 | 41.19581 | 156.4499 | 89.82982 | 209.6%
2014-10-14 00:06 | 4 | 1058.335 | 1104.682 | 1.401679 | 0 | 435.1 | 1 |  | 1104.682 | 1.401679 | 42.02281 | 157.8117 | 92.95503 | 271.1%
2014-10-14 00:07 | 4 | 428.1376 | 1062.817 | 1.39823 | 0 | 421.3 | 1 |  | 1062.817 | 1.39823 | 41.66198 | 151.831 | 88.44617 | 258%
2014-10-14 00:08 | 4 | 55.11559 | 947.2966 | 1.431037 | 0 | 418.2 | 1 |  | 947.2966 | 1.431037 | 45.09418 | 135.3281 | 87.32917 | 254.7%
2014-10-14 00:09 | 4 | 516.9146 | 896.0457 | 1.451362 | 0 | 414.5 | 1 |  | 896.0457 | 1.451362 | 47.22054 | 128.0065 | 87.72812 | 255.9%
2014-10-14 00:10 | 4 | 716.9909 | 888.8489 | 1.440406 | 0 | 408.7 | 1 |  | 888.8489 | 1.440406 | 46.07435 | 126.9784 | 84.2702 | 245.8%
2014-10-14 00:11 | 4 | 209.3233 | 923.0402 | 1.42948 | 0 | 409.1 | 1 |  | 923.0402 | 1.42948 | 44.93129 | 131.8629 | 84.6934 | 247%
2014-10-14 00:12 | 4 | 1018.448 | 906.7532 | 1.426123 | 0 | 408.7 | 1 |  | 906.7532 | 1.426123 | 44.58009 | 129.5362 | 82.35481 | 240.2%
2014-10-14 00:13 | 4 | 774.7616 | 958.6746 | 1.417472 | 0 | 415.2 | 1 |  | 958.6746 | 1.417472 | 43.67504 | 136.9535 | 84.78538 | 247.3%
2014-10-14 00:14 | 4 | 129.6101 | 1056.104 | 1.399039 | 0 | 429.4 | 1 |  | 1056.104 | 1.399039 | 41.74662 | 150.872 | 88.11702 | 257%
2014-10-14 00:15 | 4 | 959.823 | 1046.928 | 1.391501 | 0 | 428.4 | 1 |  | 1046.928 | 1.391501 | 40.95801 | 149.5611 | 85.23955 | 248.6%
2014-10-14 00:16 | 5 | 540.9323 | 1052.563 | 1.403891 | 0 | 433.9 | 1 |  | 1052.563 | 1.403891 | 42.25423 | 150.3661 | 89.19769 | 208.1%
2014-10-14 00:17 | 4 | 490.5775 | 1108.238 | 1.409934 | 0 | 433.2 | 1 |  | 1108.238 | 1.409934 | 42.88643 | 158.3197 | 95.73124 | 279.2%
2014-10-14 00:18 | 4 | 1568.933 | 1083.787 | 1.409934 | 0 | 435.9 | 1 |  | 1083.787 | 1.409934 | 42.88643 | 154.8267 | 93.61913 | 273.1%
2014-10-14 00:19 | 4 | 428.1376 | 1068.919 | 1.41706 | 0 | 435.4 | 1 |  | 1068.919 | 1.41706 | 43.63194 | 152.7027 | 94.41467 | 275.4%
2014-10-14 00:20 | 4 | 272.4651 | 1063.889 | 1.42948 | 0 | 444.3 | 1 |  | 1063.889 | 1.42948 | 44.93129 | 151.9841 | 97.61696 | 284.7%
2014-10-14 00:21 | 4 | 109.2546 | 1066.525 | 1.421241 | 324.5 | 428 |  | 109.2546 | 1066.525 | 1.421241 | 44.06935 | 83.98426 | 52.60199 | 306.8%
2014-10-14 00:22 | 4 | 324.2847 | 815.2249 | 1.310597 | 334.5 | 382.1 |  | 324.2847 | 815.2249 | 1.310597 | 32.494 | 81.39354 | 34.6627 | 202.2%
2014-10-14 00:23 | 5 | 658.2132 | 630.0677 | 1.35761 | 348.2 | 369.5 |  | 658.2132 | 630.0677 | 1.35761 | 37.4124 | 92.02006 | 46.73833 | 218.1%
2014-10-14 00:24 | 6 | 853.0098 | 620.7006 | 1.240192 | 344.1 | 371 |  | 853.0098 | 620.7006 | 1.240192 | 25.12838 | 105.265 | 32.80481 | 127.6%
2014-10-14 00:25 | 7 | 770.3365 | 734.4531 | 1.198062 | 341.7 | 357.3 |  | 770.3365 | 734.4531 | 1.198062 | 20.72083 | 107.485 | 26.68297 | 88.94%
2014-10-14 00:26 | 7 | 777.7828 | 758.4904 | 1.143114 | 323.6 | 349.5 |  | 777.7828 | 758.4904 | 1.143114 | 14.97229 | 109.7338 | 18.78097 | 62.6%
2014-10-14 00:27 | 6 | 810.8644 | 772.995 | 1.098695 | 326.7 | 338 |  | 810.8644 | 772.995 |  |  | 113.1328 |  | #VALUE!
2014-10-14 00:28 | 0 | 924.4831 | 937.1649 | 1.103578 | 345.5 | 360.4 |  | 924.4831 | 937.1649 | 1.103578 | 10.83611 | 132.9749 | 15.90179 | #DIV/0!
2014-10-14 00:29 | 0 | 986.1601 | 1066.816 | 1.194614 | 382.1 | 394 |  | 986.1601 | 1066.816 | 1.194614 | 20.36011 | 146.64115 | 35.66675 | #DIV/0!
2014-10-14 00:30 | 0 | 0 | 1112.139 | 1.219486 | 0 | 404.2 |  |  | 1112.139 | 1.219486 | 22.96216 | 158.877 | 44.48879 | #DIV/0!
2014-10-14 00:31 | 1 | 0 | 1111.454 | 1.307149 | 0 | 424.7 |  |  | 1111.454 | 1.307149 | 32.13328 | 158.7791 | 66.69198 | 778.1%
2014-10-14 00:32 | 3 | 0 | 1073.605 | 1.37081 | 0 | 422.9 |  |  | 1073.605 | 1.37081 | 38.79336 | 153.3721 | 81.56074 | 317.2%
2014-10-14 00:33 | 2 | 0 | 926.7862 | 1.401251 | 0 | 403.9 |  |  | 926.7862 | 1.401251 | 41.97803 | 132.398 | 77.87885 | 454.3%
2014-10-14 00:34 | 4 | 0 | 846.1607 | 1.39823 | 0 | 389.9 |  |  | 846.1607 | 1.39823 | 41.66198 | 120.8801 | 70.41633 | 205.4%
2014-10-14 00:35 | 4 | 0 | 763.5903 | 1.370428 | 0 | 370.1 |  |  | 763.5903 | 1.370428 | 38.7534 | 109.0843 | 57.93331 | 169%
2014-10-14 00:36 | 4 | 0 | 715.5931 | 1.378714 | 0 | 371.8 |  |  | 715.5931 | 1.378714 | 39.62026 | 102.2276 | 55.84183 | 162.9%
2014-10-14 00:37 | 4 | 0 | 712.2838 | 1.361761 | 0 | 368.9 |  |  | 712.2838 | 1.361761 | 37.84667 | 101.7548 | 52.44253 | 153%
2014-10-14 00:38 | 4 | 0 | 688.041 | 1.346731 | 0 | 365.2 |  |  | 688.041 | 1.346731 | 36.27427 | 98.29157 | 48.01708 | 140%
2014-10-14 00:39 | 5 | 0 | 693.4947 | 1.359121 | 0 | 371.2 |  |  | 693.4947 | 1.359121 | 37.57048 | 99.07067 | 50.58829 | 118%
2014-10-14 00:40 | 4 | 0 | 673.9396 | 1.354986 | 0 | 361.1 |  |  | 673.9396 | 1.354986 | 37.13789 | 96.27709 | 48.4479 | 141.3%
2014-10-14 00:41 | 4 | 0 | 669.5697 | 1.36025 | 0 | 367 |  |  | 669.5697 | 1.36025 | 37.6886 | 95.65281 | 49.03729 | 143%
2014-10-14 00:42 | 4 | 0 | 686.2397 | 1.367788 | 0 | 361.1 |  |  | 686.2397 | 1.367788 | 38.47721 | 98.03424 | 51.59411 | 150.5%
2014-10-14 00:43 | 4 | 0 | 683.0699 | 1.373068 | 0 | 367.5 |  |  | 683.0699 | 1.373068 | 39.02959 | 97.58141 | 52.29415 | 152.5%
2014-10-14 00:44 | 4 | 0 | 707.7625 | 1.388083 | 0 | 372.6 |  |  | 707.7625 | 1.388083 | 40.60043 | 101.1089 | 56.98172 | 166.2%
2014-10-14 00:45 | 4 | 0 | 730.7637 | 1.39115 | 0 | 374.1 |  |  | 730.7637 | 1.39115 | 40.92129 | 104.3948 | 59.42952 | 173.3%
2014-10-14 00:46 | 4 | 0 | 707.11 | 1.399786 | 0 | 377.8 |  |  | 707.11 | 1.399786 | 41.82477 | 101.0157 | 59.14038 | 172.5%
2014-10-14 00:47 | 4 | 0 | 694.7201 | 1.427237 | 0 | 379.9 |  |  | 694.7201 | 1.427237 | 44.69663 | 99.24573 | 63.31152 | 184.7%
2014-10-14 00:48 | 5 | 0 | 688.2477 | 1.436652 | 0 | 380.2 |  |  | 688.2477 | 1.436652 | 45.68161 | 98.3211 | 64.52674 | 150.6%
2014-10-14 00:49 | 4 | 0 | 703.7898 | 1.441184 | 0 | 392.7 |  |  | 703.7898 | 1.441184 | 46.15574 | 100.5414 | 66.87905 | 195.1%
2014-10-14 00:50 | 5 | 0 | 699.6161 | 1.458106 | 0 | 384.9 |  |  | 699.6161 | 1.458106 | 47.92608 | 99.94516 | 69.84299 | 163%
2014-10-14 00:51 | 4 | 0 | 702.6699 | 1.476539 | 0 | 380.9 |  |  | 702.6699 | 1.476539 | 49.85451 | 100.3814 | 73.89289 | 215.5%
2014-10-14 00:52 | 4 | 0 | 696.7037 | 1.510765 | 0 | 373 |  |  | 696.7037 | 1.510765 | 53.43516 | 99.5291 | 80.34782 | 234.3%
2014-10-14 00:53 | 4 | 0 | 714.0571 | 1.511925 | 0 | 400.9 |  |  | 714.0571 | 1.511925 | 53.55651 | 102.0082 | 82.59951 | 240.9%
2014-10-14 00:54 | 4 | 0 | 658.7162 | 1.518318 | 0 | 390.8 |  |  | 658.7162 | 1.518318 | 54.22534 | 94.10231 | 77.47566 | 226%
2014-10-14 00:55 | 4 | 0 | 705.1746 | 1.504417 | 0 | 388.3 |  |  | 705.1746 | 1.504417 | 52.77104 | 100.7392 | 79.97653 | 233.3%
2014-10-14 00:56 | 5 | 0 | 703.2418 | 1.498344 | 0 | 390.9 |  |  | 703.2418 | 1.498344 | 52.1357 | 100.4631 | 78.47898 | 183.1%
2014-10-14 00:57 | 4 | 0 | 792.0418 | 1.484092 | 0 | 398.6 |  |  | 792.0418 | 1.484092 | 50.64468 | 113.1488 | 85.04421 | 248%
2014-10-14 00:58 | 4 | 0 | 920.9986 | 1.452445 | 0 | 417.6 |  |  | 920.9986 | 1.452445 | 47.33384 | 131.5712 | 90.45496 | 263.8%
2014-10-14 00:59 | 4 | 0 | 1032.173 | 1.412207 | 0 | 429.1 |  |  | 1032.173 | 1.412207 | 43.12423 | 147.4533 | 89.79955 | 261.9%
2014-10-14 01:00 | 4 | 0 | 1098.082 | 1.407294 | 0 | 438.1 |  |  | 1098.082 | 1.407294 | 42.61024 | 156.8689 | 94.06662 | 274.4%
2014-10-14 01:01 | 4 | 0 | 1098.082 | 1.407294 | 0 | 438.1 |  |  | 1098.082 | 1.407294 | 42.61024 | 156.8689 | 94.06662 | 274.4%
2014-10-14 01:02 | 5 | 0 | 1132.06 | 1.425376 | 0 | 438.1 |  |  | 1132.06 | 1.425376 | 44.50194 | 161.7229 | 102.584 | 239.4%
2014-10-14 01:03 | 4 | 0 | 1124.275 | 1.418601 | 0 | 442.5 |  |  | 1124.275 | 1.418601 | 43.79315 | 160.6107 | 99.77943 | 291%
2014-10-14 01:04 | 4 | 0 | 1130.391 | 1.414069 | 0 | 441.2 |  |  | 1130.391 | 1.414069 | 43.31903 | 161.4844 | 98.91905 | 288.5%
2014-10-14 01:05 | 4 | 0 | 1117.521 | 1.404669 | 0 | 442 |  |  | 1117.521 | 1.404669 | 42.33562 | 159.6459 | 94.93745 | 276.9%
2014-10-14 01:06 | 5 | 0 | 1143.549 | 1.40354 | 0 | 448.4 |  |  | 1143.549 | 1.40354 | 42.2175 | 163.3641 | 96.79972 | 225.9%
2014-10-14 01:07 | 4 | 0 | 1145.098 | 1.380545 | 0 | 434.8 |  |  | 1145.098 | 1.380545 | 39.81182 | 163.5854 | 89.90983 | 262.2%
2014-10-14 01:08 | 2 | 0 | 1146.666 | 1.37528 | 0 | 426.1 |  |  | 1146.666 | 1.37528 | 39.261 | 163.8094 | 88.44869 | 516%
2014-10-14 01:09 | 5 | 0 | 1146.299 | 1.367025 | 0 | 427.7 |  |  | 1146.299 | 1.367025 | 38.39738 | 163.757 | 85.95635 | 200.6%
2014-10-14 01:10 | 4 | 0 | 1136.349 | 1.360632 | 0 | 428.1 |  |  | 1136.349 | 1.360632 | 37.72856 | 162.3356 | 83.33446 | 243.1%
2014-10-14 01:11 | 4 | 0 | 1137.262 | 1.359899 | 0 | 430.6 |  |  | 1137.262 | 1.359899 | 37.65187 | 162.466 | 83.18706 | 242.6%
2014-10-14 01:12 | 4 | 0 | 1116.108 | 1.367025 | 0 | 431.3 |  |  | 1116.108 | 1.367025 | 38.39738 | 159.444 | 83.69244 | 244.1%
2014-10-14 01:13 | 4 | 0 | 1102.454 | 1.367025 | 0 | 431.5 |  |  | 1102.454 | 1.367025 | 38.39738 | 157.4934 | 82.66859 | 241.1%
2014-10-14 01:14 | 4 | 0 | 1108.581 | 1.378714 | 0 | 437.9 |  |  | 1108.581 | 1.378714 | 39.62026 | 158.3687 | 86.50892 | 252.3%
2014-10-14 01:15 | 5 | 0 | 1095.417 | 1.393774 | 0 | 436.1 |  |  | 1095.417 | 1.393774 | 41.19581 | 156.4881 | 89.8518 | 209.7%
2014-10-14 01:16 | 4 | 0 | 1122.984 | 1.391501 | 0 | 432.9 |  |  | 1122.984 | 1.391501 | 40.95801 | 160.4263 | 91.43193 | 266.7%
2014-10-14 01:17 | 4 | 0 | 1134.719 | 1.403159 | 0 | 437.2 |  |  | 1134.719 | 1.403159 | 42.17764 | 162.1027 | 95.93553 | 279.8%
2014-10-14 01:18 | 4 | 0 | 1122.67 | 1.410315 | 0 | 444.3 |  |  | 1122.67 | 1.410315 | 42.92629 | 160.3814 | 97.09426 | 283.2%
2014-10-14 01:19 | 4 | 0 | 1092.866 | 1.411795 | 0 | 443.4 |  |  | 1092.866 | 1.411795 | 43.08113 | 156.1237 | 94.95712 | 277%
2014-10-14 01:20 | 5 | 0 | 1129.802 | 1.402762 | 0 | 443.3 |  |  | 1129.802 | 1.402762 | 42.13611 | 161.4003 | 95.39876 | 222.6%
2014-10-14 01:21 | 4 | 0 | 1135.85 | 1.407294 | 0 | 439.7 |  |  | 1135.85 | 1.407294 | 42.61024 | 162.2643 | 97.302 | 283.8%
2014-10-14 01:22 | 4 | 0 | 1110.999 | 1.424964 | 0 | 444.4 |  |  | 1110.999 | 1.424964 | 44.45884 | 158.7141 | 100.549 | 293.3%
2014-10-14 01:23 | 5 | 0 | 1116.145 | 1.43328 | 0 | 442.4 |  |  | 1116.145 | 1.43328 | 45.32884 | 159.4493 | 103.5925 | 241.7%
2014-10-14 01:24 | 4 | 0 | 1113.916 | 1.441184 | 0 | 446.7 |  |  | 1113.916 | 1.441184 | 46.15574 | 159.1309 | 105.8521 | 308.7%
2014-10-14 01:25 | 4 | 0 | 1132.6 | 1.441184 | 0 | 453.2 |  |  | 1132.6 | 1.441184 | 46.15574 | 161.8 | 107.6276 | 313.9%
2014-10-14 01:26 | 4 | 0 | 1155.058 | 1.43212 | 0 | 445.5 |  |  | 1155.058 | 1.43212 | 45.20748 | 165.0083 | 106.8306 | 311.6%
2014-10-14 01:27 | 4 | 0 | 1142.012 | 1.421241 | 0 | 435.3 |  |  | 1142.012 | 1.421241 | 44.06935 | 163.1446 | 102.1826 | 298%
2014-10-14 01:28 | 4 | 0 | 1105.769 | 1.415961 | 0 | 432.5 |  |  | 1105.769 | 1.415961 | 43.51696 | 157.967 | 97.33662 | 283.9%
2014-10-14 01:29 | 5 | 0 | 1153.936 | 1.407675 | 0 | 431.1 |  |  | 1153.936 | 1.407675 | 42.6501 | 164.848 | 98.97058 | 230.9%
2014-10-14 01:30 | 4 | 0 | 1140.55 | 1.394522 | 0 | 438.8 |  |  | 1140.55 | 1.394522 | 41.27406 | 162.9357 | 93.78186 | 273.5%
2014-10-14 01:31 | 4 | 0 | 1135.685 | 1.382818 | 0 | 435.5 |  |  | 1135.685 | 1.382818 | 40.04961 | 162.2407 | 89.85106 | 262.1%
2014-10-14 01:32 | 5 | 0 | 1139.323 | 1.380194 | 0 | 434.7 |  |  | 1139.323 | 1.380194 | 39.7751 | 162.7604 | 89.35116 | 208.5%
2014-10-14 01:33 | 4 | 0 | 1115.996 | 1.380194 | 0 | 440.2 |  |  | 1115.996 | 1.380194 | 39.7751 | 159.428 | 87.52174 | 255.3%
2014-10-14 01:34 | 4 | 0 | 1104.351 | 1.394873 | 0 | 438.9 |  |  | 1104.351 | 1.394873 | 41.31078 | 157.7644 | 90.90906 | 265.2%
2014-10-14 01:35 | 4 | 0 | 1098.407 | 1.410666 | 0 | 442.6 |  |  | 1098.407 | 1.410666 | 42.96301 | 156.9153 | 95.1008 | 277.4%
2014-10-14 01:36 | 5 | 0 | 1078.268 | 1.433661 | 0 | 445.8 |  |  | 1078.268 | 1.433661 | 45.3687 | 154.0383 | 100.1916 | 233.8%
2014-10-14 01:37 | 4 | 0 | 1079.49 | 1.431388 | 0 | 445.4 |  |  | 1079.49 | 1.431388 | 45.1309 | 154.2129 | 99.62125 | 290.6%
2014-10-14 01:38 | 4 | 0 | 1133.745 | 1.419333 | 0 | 450 |  |  | 1133.745 | 1.419333 | 43.86973 | 161.9636 | 100.8479 | 294.1%
2014-10-14 01:39 | 4 | 0 | 1125.565 | 1.416327 | 0 | 450.7 |  |  | 1125.565 | 1.416327 | 43.55525 | 160.795 | 99.19199 | 289.3%
2014-10-14 01:40 | 4 | 0 | 1123.493 | 1.418601 | 0 | 445.9 |  |  | 1123.493 | 1.418601 | 43.79315 | 160.499 | 99.71002 | 290.8%
2014-10-14 01:41 | 4 | 0 | 1160.506 | 1.403159 | 0 | 442 |  |  | 1160.506 | 1.403159 | 42.17764 | 165.7866 | 98.11571 | 286.2%
2014-10-14 01:42 | 5 | 0 | 1149.66 | 1.38735 | 0 | 436.8 |  |  | 1149.66 | 1.38735 | 40.52374 | 164.2371 | 92.33513 | 215.4%
2014-10-14 01:43 | 4 | 0 | 1122.34 | 1.38587 | 0 | 437.2 |  |  | 1122.34 | 1.38587 | 40.36891 | 160.3343 | 89.70071 | 261.6%
2014-10-14 01:44 | 2 | 0 | 1147.133 | 1.383597 | 0 | 435.5 |  |  | 1147.133 | 1.383597 | 40.13111 | 163.8761 | 90.99269 | 530.8%
2014-10-14 01:45 | 5 | 0 | 1132.599 | 1.383169 | 0 | 430.6 |  |  | 1132.599 | 1.383169 | 40.08633 | 161.7999 | 89.71183 | 209.3%
2014-10-14 01:46 | 4 | 0 | 1138.311 | 1.370001 | 0 | 434.2 |  |  | 1138.311 | 1.370001 | 38.70872 | 162.6159 | 86.2368 | 251.5%
2014-10-14 01:47 | 4 | 0 | 1125.183 | 1.364004 | 0 | 437.7 |  |  | 1125.183 | 1.364004 | 38.08133 | 160.7404 | 83.49354 | 243.5%
2014-10-14 01:48 | 4 | 0 | 1106.385 | 1.380545 | 0 | 432.2 |  |  | 1106.385 | 1.380545 | 39.81182 | 158.055 | 86.87019 | 253.4%
2014-10-14 01:49 | 4 | 0 | 1117.882 | 1.392966 | 0 | 432.9 |  |  | 1117.882 | 1.392966 | 41.11127 | 159.6974 | 91.4533 | 266.7%
2014-10-14 01:50 | 4 | 0 | 1108.876 | 1.401251 | 0 | 445.6 |  |  | 1108.876 | 1.401251 | 41.97803 | 158.4109 | 93.18006 | 271.8%
2014-10-14 01:51 | 5 | 0 | 1105.518 | 1.412207 | 0 | 432.8 |  |  | 1105.518 | 1.412207 | 43.12423 | 157.9311 | 96.1806 | 224.4%
2014-10-14 01:52 | 4 | 0 | 1112.039 | 1.426123 | 0 | 445.3 |  |  | 1112.039 | 1.426123 | 44.58009 | 158.8627 | 100.9997 | 294.6%
2014-10-14 01:53 | 4 | 0 | 1113.317 | 1.435142 | 0 | 443.8 |  |  | 1113.317 | 1.435142 | 45.52364 | 159.0453 | 103.9089 | 303.1%
2014-10-14 01:54 | 4 | 0 | 1140.076 | 1.437034 | 0 | 439.9 |  |  | 1140.076 | 1.437034 | 45.72158 | 162.868 | 107.0099 | 312.1%
2014-10-14 01:55 | 4 | 0 | 1152.733 | 1.43064 | 0 | 444.3 |  |  | 1152.733 | 1.43064 | 45.05265 | 164.6761 | 106.1406 | 309.6%
2014-10-14 01:56 | 4 | 0 | 1142.852 | 1.418952 | 0 | 446.6 |  |  | 1142.852 | 1.418952 | 43.82988 | 163.2646 | 101.5383 | 296.2%
2014-10-14 01:57 | 5 | 0 | 1138.995 | 1.415961 | 0 | 435.6 |  |  | 1138.995 | 1.415961 | 43.51696 | 162.7136 | 100.2614 | 233.9%
2014-10-14 01:58 | 4 | 0 | 1149.708 | 1.406531 | 0 | 436.6 |  |  | 1149.708 | 1.406531 | 42.53042 | 164.244 | 98.25133 | 286.6%
2014-10-14 01:59 | 5 | 0 | 1137.903 | 1.41442 | 0 | 438.9 |  |  | 1137.903 | 1.41442 | 43.35575 | 162.5576 | 99.68556 | 232.6%
2014-10-14 02:00 | 4 | 0 | 1136.762 | 1.392233 | 0 | 439.3 |  |  | 1136.762 | 1.392233 | 41.03459 | 162.3946 | 92.77555 | 270.6%
2014-10-14 02:01 | 4 | 0 | 1136.762 | 1.392233 | 0 | 439.3 |  |  | 1136.762 | 1.392233 | 41.03459 | 162.3946 | 92.77555 | 270.6%
2014-10-14 02:02 | 4 | 0 | 1155.632 | 1.389593 | 0 | 434.9 |  |  | 1155.632 | 1.389593 | 40.7584 | 165.0903 | 93.50315 | 272.7%
2014-10-14 02:03 | 4 | 0 | 1116.766 | 1.388861 | 0 | 437.4 |  |  | 1116.766 | 1.388861 | 40.68182 | 159.538 | 90.14119 | 262.9%
2014-10-14 02:04 | 4 | 0 | 1146.653 | 1.381353 | 0 | 428.4 |  |  | 1146.653 | 1.381353 | 39.89635 | 163.8076 | 90.27589 | 263.3%
2014-10-14 02:05 | 4 | 0 | 1131.371 | 1.378714 | 0 | 432.7 |  |  | 1131.371 | 1.378714 | 39.62026 | 161.6244 | 88.28736 | 257.5%
2014-10-14 02:06 | 4 | 0 | 1130.881 | 1.376074 | 0 | 427.8 |  |  | 1130.881 | 1.376074 | 39.34407 | 161.5544 | 87.46613 | 255.1%
2014-10-14 02:07 | 4 | 0 | 1129.367 | 1.380545 | 0 | 434.6 |  |  | 1129.367 | 1.380545 | 39.81182 | 161.3381 | 88.67468 | 258.6%
2014-10-14 02:08 | 5 | 0 | 1132.265 | 1.380545 | 0 | 433.5 |  |  | 1132.265 | 1.380545 | 39.81182 | 161.7521 | 88.90222 | 207.4%
2014-10-14 02:09 | 4 | 0 | 1119.969 | 1.393774 | 0 | 430.4 |  |  | 1119.969 | 1.393774 | 41.19581 | 159.9956 | 91.86569 | 267.9%
2014-10-14 02:10 | 4 | 0 | 1143.706 | 1.397498 | 0 | 435.8 |  |  | 1143.706 | 1.397498 | 41.5854 | 163.3866 | 94.95295 | 276.9%
2014-10-14 02:11 | 4 | 0 | 1122.192 | 1.395605 | 0 | 440.7 |  |  | 1122.192 | 1.395605 | 41.38736 | 160.3131 | 92.59753 | 270.1%
2014-10-14 02:12 | 3 | 0 | 1124.91 | 1.400519 | 0 | 436.6 |  |  | 1124.91 | 1.400519 | 41.90145 | 160.7014 | 94.30568 | 366.7%
2014-10-14 02:13 | 4 | 0 | 1110.843 | 1.395254 | 0 | 433.3 |  |  | 1110.843 | 1.395254 | 41.35064 | 158.6919 | 91.55671 | 267%
2014-10-14 02:14 | 4 | 0 | 1117.83 | 1.402762 | 0 | 434.7 |  |  | 1117.83 | 1.402762 | 42.13611 | 159.69 | 94.38787 | 275.3%
2014-10-14 02:15 | 4 | 0 | 1121.983 | 1.397498 | 0 | 428.9 |  |  | 1121.983 | 1.397498 | 41.5854 | 160.2833 | 93.14946 | 271.7%
2014-10-14 02:16 | 3 | 0 | 1115.346 | 1.401679 | 0 | 435.5 |  |  | 1115.346 | 1.401679 | 42.02281 | 159.3351 | 93.85237 | 365%
2014-10-14 02:17 | 4 | 0 | 1123.026 | 1.394522 | 0 | 433.1 |  |  | 1123.026 | 1.394522 | 41.27406 | 160.4323 | 92.34095 | 269.3%
2014-10-14 02:18 | 4 | 0 | 1134.619 | 1.390341 | 0 | 440.3 |  |  | 1134.619 | 1.390341 | 40.83665 | 162.0884 | 92.02874 | 268.4%
2014-10-14 02:19 | 3 | 0 | 1120.32 | 1.38851 | 0 | 435.7 |  |  | 1120.32 | 1.38851 | 40.6451 | 160.0457 | 90.3236 | 351.3%
2014-10-14 02:20 | 3 | 0 | 1142.959 | 1.386969 | 0 | 437.4 |  |  | 1142.959 | 1.386969 | 40.48388 | 163.2799 | 91.68146 | 356.5%
2014-10-14 02:21 | 4 | 0 | 1127.535 | 1.397879 | 0 | 434.1 |  |  | 1127.535 | 1.397879 | 41.62526 | 161.0764 | 93.72567 | 273.4%
2014-10-14 02:22 | 3 | 0 | 1112.471 | 1.386221 | 0 | 435 |  |  | 1112.471 | 1.386221 | 40.40563 | 158.9244 | 89.01537 | 346.2%
2014-10-14 02:23 | 4 | 0 | 1108.878 | 1.392966 | 0 | 434.8 |  |  | 1108.878 | 1.392966 | 41.11127 | 158.4111 | 90.71669 | 264.6%
2014-10-14 02:24 | 4 | 0 | 1110.92 | 1.396414 | 330.5 | 428.7 |  |  | 1110.92 | 1.396414 | 41.472 | 158.7029 | 91.90812 | 268.1%
2014-10-14 02:25 | 3 | 1032.792 | 1117.977 | 1.293996 | 393.6 | 402.9 |  | 1032.792 | 1117.977 | 1.293996 | 30.75724 | 153.6264 | 61.1429 | 475.6%
2014-10-14 02:26 | 4 | 155.1842 | 499.0204 | 1.198795 | 306.9 | 453.1 |  | 155.1842 | 499.0204 | 1.198795 | 20.79751 | 46.7289 | 11.65043 | 67.96%
2014-10-14 02:27 | 4 | 0 | 816.4422 | 1.364736 | 0 | 397.7 |  |  | 816.4422 | 1.364736 | 38.15791 | 116.6346 | 60.73802 | 177.2%
2014-10-14 02:28 | 3 | 0 | 898.5451 | 1.344091 | 0 | 390.4 |  |  | 898.5451 | 1.344091 | 35.99808 | 128.3636 | 62.10832 | 241.5%
2014-10-14 02:29 | 4 | 0 | 732.5334 | 1.397498 | 0 | 376.1 |  |  | 732.5334 | 1.397498 | 41.5854 | 104.6476 | 60.81651 | 177.4%
2014-10-14 02:30 | 4 | 0 | 691.4836 | 1.428367 | 348.4 | 377.4 |  |  | 691.4836 | 1.428367 | 44.81485 | 98.78337 | 63.23327 | 184.4%
2014-10-14 02:31 | 3 | 148.3787 | 688.3725 | 1.410315 | 378.6 | 365.5 |  | 148.3787 | 688.3725 | 1.410315 | 42.92629 | 59.76794 | 36.18327 | 281.4%
2014-10-14 02:32 | 5 | 684.5502 | 592.7928 | 1.322225 | 349.4 | 357.4 |  | 684.5502 | 592.7928 | 1.322225 | 33.7105 | 91.23879 | 40.66774 | 189.8%
2014-10-14 02:33 | 5 | 704.8447 | 678.8198 | 1.28159 | 338.8 | 370 |  | 704.8447 | 678.8198 | 1.28159 | 29.45935 | 98.83318 | 37.31428 | 174.1%
2014-10-14 02:34 | 6 | 701.8845 | 811.4382 | 1.209339 | 343.9 | 351.1 |  | 701.8845 | 811.4382 | 1.209339 | 21.90061 | 108.0945 | 28.6291 | 111.3%
2014-10-14 02:35 | 6 | 704.1428 | 766.0232 | 1.177737 | 339.4 | 354.2 |  | 704.1428 | 766.0232 | 1.177737 | 18.59447 | 105.0119 | 22.99696 | 89.43%
2014-10-14 02:36 | 6 | 780.8957 | 747.2285 | 1.199542 | 337.7 | 356.8 |  | 780.8957 | 747.2285 | 1.199542 | 20.87566 | 109.1517 | 27.33294 | 106.3%
2014-10-14 02:37 | 8 | 700.3281 | 666.641 | 1.241672 | 341.7 | 353.1 |  | 700.3281 | 666.641 | 1.241672 | 25.28322 | 97.64065 | 30.65278 | 89.4%
2014-10-14 02:38 | 6 | 741.7105 | 658.7286 | 1.293248 | 328.8 | 350.4 |  | 741.7105 | 658.7286 | 1.293248 | 30.67899 | 100.0314 | 39.68798 | 154.3%
2014-10-14 02:39 | 7 | 661.2955 | 689.4415 | 1.318105 | 332.6 | 361.2 |  | 661.2955 | 689.4415 | 1.318105 | 33.27947 | 96.48121 | 42.3223 | 141.1%
2014-10-14 02:40 | 7 | 673.991 | 662.9949 | 1.338018 | 341.3 | 362.5 |  | 673.991 | 662.9949 | 1.338018 | 35.36273 | 95.49899 | 45.18628 | 150.6%
2014-10-14 02:41 | 7 | 689.0974 | 670.0352 | 1.359121 | 341.7 | 364.6 |  | 689.0974 | 670.0352 | 1.359121 | 37.57048 | 97.0809 | 49.57226 | 165.2%
2014-10-14 02:42 | 7 | 662.7604 | 665.9846 | 1.378714 | 345.1 | 374.5 |  | 662.7604 | 665.9846 | 1.378714 | 39.62026 | 94.91036 | 51.84479 | 172.8%
2014-10-14 02:43 | 6 | 668.7419 | 695.9258 | 1.364004 | 350.8 | 369 |  | 668.7419 | 695.9258 | 1.364004 | 38.08133 | 97.47626 | 50.63218 | 196.9%
2014-10-14 02:44 | 8 | 687.541 | 697.399 | 1.365164 | 348.9 | 369.4 |  | 687.541 | 697.399 | 1.365164 | 38.20269 | 98.92429 | 51.59192 | 150.5%
2014-10-14 02:45 | 6 | 612.4056 | 710.5165 | 1.362875 | 346.3 | 368.2 |  | 612.4056 | 710.5165 | 1.362875 | 37.96322 | 94.49444 | 48.89059 | 190.1%
2014-10-14 02:46 | 8 | 704.1428 | 715.4569 | 1.347814 | 355.5 | 372.4 |  | 704.1428 | 715.4569 | 1.347814 | 36.38757 | 101.4 | 49.73027 | 145%
2014-10-14 02:47 | 7 | 771.0384 | 694.2912 | 1.361013 | 356.8 | 378.4 |  | 771.0384 | 694.2912 | 1.361013 | 37.76842 | 104.6664 | 53.80199 | 179.3%
2014-10-14 02:48 | 7 | 768.0476 | 695.6414 | 1.365164 | 363.2 | 380.4 |  | 768.0476 | 695.6414 | 1.365164 | 38.20269 | 104.5492 | 54.52548 | 181.8%
2014-10-14 02:49 | 7 | 644.0223 | 666.0801 | 1.353078 | 361.1 | 378.3 |  | 644.0223 | 666.0801 | 1.353078 | 36.93828 | 93.57874 | 46.771 | 155.9%
2014-10-14 02:50 | 7 | 743.1754 | 676.6331 | 1.382437 | 362.8 | 382.3 |  | 743.1754 | 676.6331 | 1.382437 | 40.00975 | 101.4149 | 56.09355 | 187%
2014-10-14 02:51 | 7 | 780.0412 | 697.1425 | 1.390723 | 356.1 | 372.1 |  | 780.0412 | 697.1425 | 1.390723 | 40.87662 | 105.5131 | 59.98215 | 199.9%
2014-10-14 02:52 | 6 | 809.3995 | 691.9169 | 1.393774 | 366.7 | 378.1 |  | 809.3995 | 691.9169 | 1.393774 | 41.19581 | 107.2369 | 61.57289 | 239.5%
2014-10-14 02:53 | 7 | 639.4446 | 670.4088 | 1.400137 | 361.7 | 373.2 |  | 639.4446 | 670.4088 | 1.400137 | 41.86149 | 93.56096 | 54.83778 | 182.8%
2014-10-14 02:54 | 7 | 765.0873 | 697.7916 | 1.407294 | 359.8 | 388.7 |  | 765.0873 | 697.7916 | 1.407294 | 42.61024 | 104.49135 | 62.65838 | 208.9%
2014-10-14 02:55 | 4 | 783.0625 | 713.8483 | 1.407294 | 373.6 | 386.7 |  | 783.0625 | 713.8483 | 1.407294 | 42.61024 | 106.9222 | 64.11604 | 374%
2014-10-14 02:56 | 7 | 777.7828 | 713.2853 | 1.430228 | 366.6 | 387.8 |  | 777.7828 | 713.2853 | 1.430228 | 45.00955 | 106.5049 | 68.56135 | 228.5%
2014-10-14 02:57 | 7 | 710.8568 | 686.0837 | 1.443046 | 378.8 | 389.3 |  | 710.8568 | 686.0837 | 1.443046 | 46.35054 | 99.78146 | 66.73979 | 222.5%
2014-10-14 02:58 | 7 | 673.2891 | 675.5753 | 1.445289 | 365.5 | 379.1 |  | 673.2891 | 675.5753 | 1.445289 | 46.5852 | 96.34746 | 64.86985 | 216.2%
2014-10-14 02:59 | 6 | 699.5651 | 671.1707 | 1.490867 | 367.5 | 385.7 |  | 699.5651 | 671.1707 | 1.490867 | 51.35347 | 97.9097 | 74.96084 | 291.5%
2014-10-14 03:00 | 6 | 644.0223 | 680.0706 | 1.523201 | 369.5 | 385.8 |  | 644.0223 | 680.0706 | 1.523201 | 54.73619 | 94.57806 | 78.85372 | 306.7%
2014-10-14 03:01 | 6 | 644.0223 | 680.0706 | 1.523201 | 369.5 | 385.8 |  | 644.0223 | 680.0706 | 1.523201 | 54.73619 | 94.57806 | 78.85372 | 306.7%
2014-10-14 03:02 | 8 | 696.6049 | 701.4777 | 1.53637 | 380.3 | 396.3 |  | 696.6049 | 701.4777 | 1.53637 | 56.1139 | 99.86304 | 86.09364 | 251.1%
2014-10-14 03:03 | 7 | 741.7105 | 709.3286 | 1.549187 | 378.6 | 401.3 |  | 741.7105 | 709.3286 | 1.549187 | 57.45479 | 103.64565 | 92.25314 | 307.5%
2014-10-14 03:04 | 7 | 631.1742 | 660.6409 | 1.574014 | 372.6 | 415 |  | 631.1742 | 660.6409 | 1.574014 | 60.05214 | 92.27251 | 87.21865 | 290.7%
2014-10-14 03:05 | 7 | 759.8077 | 694.3888 | 1.573266 | 371.2 | 408.4 |  | 759.8077 | 694.3888 | 1.573266 | 59.97388 | 103.8712 | 98.00751 | 326.7%
2014-10-14 03:06 | 7 | 671.0613 | 732.2017 | 1.572885 | 359.7 | 405.6 |  | 671.0613 | 732.2017 | 1.572885 | 59.93402 | 100.2331 | 94.48904 | 315%
2014-10-14 03:07 | 7 | 795.8495 | 756.5938 | 1.56463 | 378.2 | 423.6 |  | 795.8495 | 756.5938 | 1.56463 | 59.0704 | 110.8888 | 102.4871 | 341.6%
2014-10-14 03:08 | 7 | 871.8395 | 899.7367 | 1.549187 | 400.7 | 433.5 |  | 871.8395 | 899.7367 | 1.549187 | 57.45479 | 126.5412 | 112.632 | 375.4%
2014-10-14 03:09 | 7 | 971.9081 | 1076.698 | 1.498344 | 427.8 | 438.6 |  | 971.9081 | 1076.698 | 1.498344 | 52.1357 | 146.329 | 114.3081 | 381%
2014-10-14 03:10 | 7 | 1162.921 | 1102.825 | 1.467506 | 425 | 462.6 |  | 1162.921 | 1102.825 | 1.467506 | 48.90949 | 161.839 | 116.1599 | 387.2%
2014-10-14 03:11 | 7 | 1030.533 | 1083.413 | 1.456977 | 422.4 | 460.6 |  | 1030.533 | 1083.413 | 1.456977 | 47.80797 | 150.9961 | 105.1765 | 350.6%
2014-10-14 03:12 | 7 | 1142.626 | 1100.518 | 1.472435 | 434.2 | 453.1 |  | 1142.626 | 1100.518 | 1.472435 | 49.42515 | 160.2246 | 116.604 | 388.7%
2014-10-14 03:13 | 7 | 1246.326 | 1110.859 | 1.446097 | 430.1 | 455.8 |  | 1246.326 | 1110.859 | 1.446097 | 46.66973 | 168.3704 | 113.6314 | 378.8%
2014-10-14 03:14 | 7 | 1184.68 | 1143.985 | 1.436301 | 421 | 448.8 |  | 1184.68 | 1143.985 | 1.436301 | 45.64489 | 166.3332 | 109.0477 | 363.5%
2014-10-14 03:15 | 6 | 1154.62 | 1132.514 | 1.405783 | 420.6 | 444 |  | 1154.62 | 1132.514 | 1.405783 | 42.45216 | 163.3667 | 97.49485 | 379.1%
2014-10-14 03:16 | 7 | 1057.572 | 1126.586 | 1.396765 | 420.5 | 435.3 |  | 1057.572 | 1126.586 | 1.396765 | 41.50872 | 156.0113 | 90.45211 | 301.5%
2014-10-14 03:17 | 7 | 1198.932 | 1115.734 | 1.395254 | 432.7 | 466.2 |  | 1198.932 | 1115.734 | 1.395254 | 41.35064 | 165.3333 | 95.38845 | 318%
2014-10-14 03:18 | 7 | 1105.73 | 1100.689 | 1.414069 | 421.4 | 430.1 |  | 1105.73 | 1100.689 | 1.414069 | 43.31903 | 157.6014 | 96.54043 | 321.8%
2014-10-14 03:19 | 7 | 1135.729 | 1132.246 | 1.405402 | 413.1 | 453.8 |  | 1135.729 | 1132.246 | 1.405402 | 42.4123 | 161.9982 | 96.5612 | 321.9%
2014-10-14 03:20 | 7 | 1126.024 | 1102.241 | 1.40203 | 434.8 | 448.2 |  | 1126.024 | 1102.241 | 1.40203 | 42.05953 | 159.1618 | 93.85568 | 312.9%
2014-10-14 03:21 | 7 | 1000.412 | 1135.207 | 1.379446 | 422.3 | 452.3 |  | 1000.412 | 1135.207 | 1.379446 | 39.69684 | 152.5442 | 83.53268 | 278.4%
2014-10-14 03:22 | 7 | 1147.814 | 1121.094 | 1.422751 | 425.7 | 441.5 |  | 1147.814 | 1121.094 | 1.422751 | 44.22732 | 162.0649 | 101.9784 | 339.9%
2014-10-14 03:23 | 7 | 1098.161 | 1125.389 | 1.393362 | 423.5 | 443.4 |  | 1098.161 | 1125.389 | 1.393362 | 41.1527 | 158.825 | 91.07123 | 303.6%
2014-10-14 03:24 | 7 | 1076.402 | 1098.266 | 1.392966 | 428.4 | 445 |  | 1076.402 | 1098.266 | 1.392966 | 41.11127 | 155.3334 | 88.95419 | 296.5%
2014-10-14 03:25 | 7 | 1154.62 | 1136.025 | 1.390723 | 417.2 | 443.7 |  | 1154.62 | 1136.025 | 1.390723 | 40.87662 | 163.6175 | 93.01336 | 310%
2014-10-14 03:26 | 7 | 1117.754 | 1133.548 | 1.392615 | 431.2 | 445.2 |  | 1117.754 | 1133.548 | 1.392615 | 41.07455 | 160.8073 | 91.98344 | 306.6%
2014-10-14 03:27 | 7 | 1155.322 | 1141.632 | 1.39939 | 421.8 | 455.3 |  | 1155.322 | 1141.632 | 1.39939 | 41.78334 | 164.0681 | 95.93259 | 319.8%
2014-10-14 03:28 | 7 | 1115.495 | 1086.494 | 1.41442 | 419.6 | 444.5 |  | 1115.495 | 1086.494 | 1.41442 | 43.35575 | 157.2849 | 96.45221 | 321.5%
2014-10-14 03:29 | 7 | 1120.073 | 1131.736 | 1.411047 | 432.5 | 451.5 |  | 1120.073 | 1131.736 | 1.411047 | 43.00287 | 160.8435 | 97.59834 | 325.3%
2014-10-14 03:30 | 7 | 1057.572 | 1135.109 | 1.411047 | 429.9 | 444.9 |  | 1057.572 | 1135.109 | 1.411047 | 43.00287 | 156.6201 | 95.03561 | 316.8%
2014-10-14 03:31 | 3 | 1135.027 | 1095.332 | 1.405783 | 417.2 | 448 |  | 1135.027 | 1095.332 | 1.405783 | 42.45216 | 159.3114 | 95.07467 | 739.5%
2014-10-14 03:32 | 7 | 1107.927 | 1137.256 | 1.395987 | 426.8 | 437.5 |  | 1107.927 | 1137.256 | 1.395987 | 41.42733 | 160.3702 | 92.74531 | 309.2%
2014-10-14 03:33 | 6 | 1117.754 | 1125.39 | 1.401251 | 420.9 | 449 |  | 1117.754 | 1125.39 | 1.401251 | 41.97803 | 160.2246 | 94.24692 | 366.5%
2014-10-14 03:34 | 7 | 1133.562 | 1136.956 | 1.397879 | 430.4 | 443.4 |  | 1133.562 | 1136.956 | 1.397879 | 41.62526 | 162.1799 | 94.36772 | 314.6%
2014-10-14 03:35 | 7 | 1232.074 | 1108.866 | 1.416327 | 424.3 | 449.8 |  | 1232.074 | 1108.866 | 1.416327 | 43.55525 | 167.21 | 103.1493 | 343.8%
2014-10-14 03:36 | 7 | 1073.381 | 1126.459 | 1.405051 | 427.1 | 450.5 |  | 1073.381 | 1126.459 | 1.405051 | 42.37558 | 157.1314 | 93.55582 | 311.9%
2014-10-14 03:37 | 6 | 1121.538 | 1130.489 | 1.396414 | 413.2 | 450.2 |  | 1121.538 | 1130.489 | 1.396414 | 41.472 | 160.8591 | 93.15683 | 362.3%
2014-10-14 03:38 | 7 | 1017.685 | 1131.411 | 1.388861 | 413.6 | 456.4 |  | 1017.685 | 1131.411 | 1.388861 | 40.68182 | 153.5069 | 86.73351 | 289.1%
2014-10-14 03:39 | 7 | 1130.449 | 1155.034 | 1.392966 | 425.8 | 440.1 |  | 1130.449 | 1155.034 | 1.392966 | 41.11127 | 163.2488 | 93.48704 | 311.6%
2014-10-14 03:40 | 7 | 1206.531 | 1148.74 | 1.38735 | 430.1 | 435.5 |  | 1206.531 | 1148.74 | 1.38735 | 40.52374 | 168.2336 | 94.58198 | 315.3%
2014-10-14 03:41 | 7 | 1052.293 | 1102.459 | 1.391501 | 424.9 | 440 |  | 1052.293 | 1102.459 | 1.391501 | 40.95801 | 153.9109 | 87.71859 | 292.4%
2014-10-14 03:42 | 7 | 1145.556 | 1096.941 | 1.393362 | 403.8 | 444.2 |  | 1145.556 | 1096.941 | 1.393362 | 41.1527 | 160.1784 | 91.84725 | 306.2%
2014-10-14 03:43 | 6 | 1123.033 | 1117.868 | 1.399039 | 416 | 443.8 |  | 1123.033 | 1117.868 | 1.399039 | 41.74662 | 160.0644 | 93.48583 | 363.6%
2014-10-14 03:44 | 7 | 1142.626 | 1117.794 | 1.395254 | 421.4 | 435.7 |  | 1142.626 | 1117.794 | 1.395254 | 41.35064 | 161.4586 | 93.15295 | 310.5%
2014-10-14 03:45 | 7 | 1103.441 | 1112.142 | 1.406165 | 432.6 | 442.7 |  | 1103.441 | 1112.142 | 1.406165 | 42.49213 | 158.2559 | 94.55941 | 315.2%
2014-10-14 03:46 | 6 | 1069.657 | 1101.534 | 1.398627 | 421.8 | 452.2 |  | 1069.657 | 1101.534 | 1.398627 | 41.70352 | 155.0851 | 90.4575 | 351.8%
2014-10-14 03:47 | 7 | 1135.027 | 1153.469 | 1.392233 | 420.3 | 434.7 |  | 1135.027 | 1153.469 | 1.392233 | 41.03459 | 163.464 | 93.38651 | 311.3%
2014-10-14 03:48 | 7 | 1090.654 | 1125.07 | 1.393362 | 419.7 | 446.1 |  | 1090.654 | 1125.07 | 1.393362 | 41.1527 | 158.266 | 90.75069 | 302.5%
2014-10-14 03:49 | 6 | 1004.959 | 1113.869 | 1.404669 | 426.6 | 442.1 |  | 1004.959 | 1113.869 | 1.404669 | 42.33562 | 151.3449 | 90.00105 | 350%
2014-10-14 03:50 | 7 | 1041.825 | 1168.48 | 1.389242 | 435.9 | 453.4 |  | 1041.825 | 1168.48 | 1.389242 | 40.72168 | 157.8789 | 89.31569 | 297.7%
2014-10-14 03:51 | 8 | 1120.073 | 1102.71 | 1.411047 | 404.8 | 438.2 |  | 1120.073 | 1102.71 | 1.411047 | 43.00287 | 158.7702 | 96.34029 | 281%
2014-10-14 03:52 | 6 | 1116.289 | 1092.06 | 1.408804 | 415 | 447.7 |  | 1116.289 | 1092.06 | 1.408804 | 42.76821 | 157.7392 | 95.04108 | 369.6%
2014-10-14 03:53 | 7 | 1136.583 | 1129.252 | 1.407675 | 424.8 | 447.3 |  | 1136.583 | 1129.252 | 1.407675 | 42.6501 | 161.8454 | 97.16787 | 323.9%
2014-10-14 03:54 | 6 | 1177.874 | 1145.017 | 1.395987 | 416 | 454.3 |  | 1177.874 | 1145.017 | 1.395987 | 41.42733 | 165.9208 | 95.95532 | 373.2%
2014-10-14 03:55 | 7 | 1215.564 | 1150.226 | 1.392615 | 427.5 | 448.7 |  | 1215.564 | 1150.226 | 1.392615 | 41.07455 | 168.985 | 96.66118 | 322.2%
2014-10-14 03:56 | 7 | 1085.374 | 1107.965 | 1.408804 | 431.5 | 444.1 |  | 1085.374 | 1107.965 | 1.408804 | 42.76821 | 156.6671 | 94.39509 | 314.7%
2014-10-14 03:57 | 6 | 1067.399 | 1145.906 | 1.406165 | 417.7 | 444.4 |  | 1067.399 | 1145.906 | 1.406165 | 42.49213 | 158.0932 | 94.46218 | 367.4%
2014-10-14 03:58 | 7 | 924.4831 | 1129.966 | 1.406165 | 441.8 | 445.1 |  | 924.4831 | 1129.966 | 1.406165 | 42.49213 | 146.7464 | 87.68233 | 292.3%
2014-10-14 03:59 | 8 | 1127.52 | 1125.503 | 1.411795 | 432.6 | 440 |  | 1127.52 | 1125.503 | 1.411795 | 43.08113 | 160.9302 | 97.88052 | 285.5%
2014-10-14 04:00 | 6 | 1160.601 | 1116.359 | 1.409583 | 420.4 | 435 |  | 1160.601 | 1116.359 | 1.409583 | 42.84971 | 162.64 | 98.23492 | 382%
2014-10-14 04:01 | 6 | 1160.601 | 1116.359 | 1.409583 | 420.4 | 435 |  | 1160.601 | 1116.359 | 1.409583 | 42.84971 | 162.64 | 98.23492 | 382%
2014-10-14 04:02 | 6 | 1094.438 | 1128.089 | 1.405051 | 417.4 | 446.4 |  | 1094.438 | 1128.089 | 1.405051 | 42.37558 | 158.7519 | 94.52067 | 367.6%
2014-10-14 04:03 | 8 | 1157.641 | 1098.731 | 1.393362 | 427.1 | 448 |  | 1157.641 | 1098.731 | 1.393362 | 41.1527 | 161.1694 | 92.41554 | 269.5%
2014-10-14 04:04 | 7 | 1207.996 | 1115.761 | 1.392966 | 411.5 | 443.5 |  | 1207.996 | 1115.761 | 1.392966 | 41.11127 | 165.9826 | 95.05263 | 316.8%
2014-10-14 04:05 | 6 | 1260.67 | 1147.07 | 1.392615 | 404.8 | 448.3 |  | 1260.67 | 1147.07 | 1.392615 | 41.07455 | 171.9814 | 98.37517 | 382.6%
2014-10-14 04:06 | 4 | 1145.556 | 1106.781 | 1.395987 | 423 | 448.5 |  | 1145.556 | 1106.781 | 1.395987 | 41.42733 | 160.8812 | 93.04084 | 542.7%
2014-10-14 04:07 | 6 | 1092.18 | 1102.126 | 1.392615 | 429.3 | 469.8 |  | 1092.18 | 1102.126 | 1.392615 | 41.07455 | 156.7361 | 89.6547 | 348.7%
2014-10-14 04:08 | 7 | 1104.967 | 1132.688 | 1.393774 | 439.8 | 445.6 |  | 1104.967 | 1132.688 | 1.393774 | 41.19581 | 159.8325 | 91.77205 | 305.9%
2014-10-14 04:09 | 7 | 1084.672 | 1139.992 | 1.393362 | 420.9 | 445.9 |  | 1084.672 | 1139.992 | 1.393362 | 41.1527 | 158.9046 | 91.11686 | 303.7%
2014-10-14 04:10 | 6 | 1150.042 | 1129.931 | 1.388083 | 420.2 | 447.3 |  | 1150.042 | 1129.931 | 1.388083 | 40.60043 | 162.8552 | 91.77992 | 356.9%
2014-10-14 04:11 | 7 | 1083.207 | 1110.968 | 1.39823 | 425.8 | 459.2 |  | 1083.207 | 1110.968 | 1.39823 | 41.66198 | 156.7268 | 91.29811 | 304.3%
2014-10-14 04:12 | 7 | 1138.048 | 1070.147 | 1.404318 | 423.1 | 469 |  | 1138.048 | 1070.147 | 1.404318 | 42.2989 | 157.7282 | 93.6923 | 312.3%
2014-10-14 04:13 | 6 | 1135.729 | 1118.619 | 1.386969 | 420.2 | 453.3 |  | 1135.729 | 1118.619 | 1.386969 | 40.48388 | 161.0249 | 90.41528 | 351.6%
2014-10-14 04:14 | 7 | 1227.588 | 1143.551 | 1.394522 | 419.2 | 453.2 |  | 1227.588 | 1143.551 | 1.394522 | 41.27406 | 169.3671 | 97.4836 | 324.9%
2014-10-14 04:15 | 8 | 1191.424 | 1092.231 | 1.4009 | 427.2 | 463.3 |  | 1191.424 | 1092.231 | 1.4009 | 41.94131 | 163.1182 | 95.84106 | 279.5%
2014-10-14 04:16 | 6 | 1040.238 | 1114.472 | 1.397498 | 419 | 445.6 |  | 1040.238 | 1114.472 | 1.397498 | 41.5854 | 153.9079 | 89.44435 | 347.8%
2014-10-14 04:17 | 7 | 1050.065 | 1104.889 | 1.389593 | 431.6 | 459.7 |  | 1050.065 | 1104.889 | 1.389593 | 40.7584 | 153.9253 | 87.17957 | 290.6%
2014-10-14 04:18 | 7 | 1096.696 | 1110.079 | 1.405783 | 418.7 | 448 |  | 1096.696 | 1110.079 | 1.405783 | 42.45216 | 157.6268 | 94.06935 | 313.6%
2014-10-14 04:19 | 6 | 1140.307 | 1120.601 | 1.406531 | 423.8 | 443.7 |  | 1140.307 | 1120.601 | 1.406531 | 42.53042 | 161.4934 | 96.60593 | 375.7%
2014-10-14 04:20 | 7 | 1180.194 | 1140.769 | 1.397498 | 427.4 | 446.5 |  | 1180.194 | 1140.769 | 1.397498 | 41.5854 | 165.7831 | 96.34569 | 321.2%
2014-10-14 04:21 | 7 | 1065.08 | 1103.652 | 1.399039 | 425.8 | 442.2 |  | 1065.08 | 1103.652 | 1.399039 | 41.74662 | 154.9094 | 90.47508 | 301.6%
2014-10-14 04:22 | 6 | 1054.551 | 1122.31 | 1.401251 | 426.2 | 440 |  | 1054.551 | 1122.31 | 1.401251 | 41.97803 | 155.4901 | 91.462 | 355.7%
2014-10-14 04:23 | 7 | 1185.443 | 1115.249 | 1.394125 | 426.6 | 448.4 |  | 1185.443 | 1115.249 | 1.394125 | 41.23253 | 164.3351 | 94.46526 | 314.9%
2014-10-14 04:24 | 7 | 1038.041 | 1109.706 | 1.394522 | 417.4 | 446.8 |  | 1038.041 | 1109.706 | 1.394522 | 41.27406 | 153.4105 | 88.29938 | 294.3%
2014-10-14 04:25 | 6 | 1160.601 | 1117.419 | 1.388083 | 416.6 | 448.7 |  | 1160.601 | 1117.419 | 1.388083 | 40.60043 | 162.7157 | 91.70131 | 356.6%
2014-10-14 04:26 | 8 | 1227.588 | 1113.342 | 1.389242 | 415.6 | 446.8 |  | 1227.588 | 1113.342 | 1.389242 | 40.72168 | 167.2093 | 94.59408 | 275.9%
2014-10-14 04:27 | 7 | 1153.063 | 1122.428 | 1.392615 | 420.7 | 450.8 |  | 1153.063 | 1122.428 | 1.392615 | 41.07455 | 162.5351 | 92.97175 | 309.9%
2014-10-14 04:28 | 6 | 1200.488 | 1123.236 | 1.380194 | 423.8 | 440.1 |  | 1200.488 | 1123.236 | 1.380194 | 39.7751 | 165.9803 | 91.11877 | 354.4%
2014-10-14 04:29 | 6 | 1169.635 | 1078.426 | 1.392233 | 414.1 | 450.1 |  | 1169.635 | 1078.426 | 1.392233 | 41.03459 | 160.5758 | 91.73648 | 356.8%
2014-10-14 04:30 | 5 | 999.7101 | 1052.251 | 1.392966 | 412.4 | 430.1 |  | 999.7101 | 1052.251 | 1.392966 | 41.11127 | 146.56865 | 83.93489 | 391.7%
2014-10-14 04:31 | 5 | 860.5783 | 1004.176 | 1.407294 | 406.4 | 424.9 |  | 860.5783 | 1004.176 | 1.407294 | 42.61024 | 133.1967 | 79.8716 | 372.7%
2014-10-14 04:32 | 4 | 1058.335 | 1023.338 | 1.38735 | 391.9 | 427.9 |  | 1058.335 | 1023.338 | 1.38735 | 40.52374 | 148.6909 | 83.59495 | 487.6%
2014-10-14 04:33 | 4 | 966.6285 | 978.1915 | 1.370001 | 399.6 | 413.3 |  | 966.6285 | 978.1915 | 1.370001 | 38.70872 | 138.9157 | 73.66838 | 429.7%
2014-10-14 04:34 | 4 | 1034.958 | 954.6578 | 1.373449 | 387.2 | 419.8 |  | 1034.958 | 954.6578 | 1.373449 | 39.06945 | 142.1154 | 76.25898 | 444.8%
2014-10-14 04:35 | 4 | 904.8905 | 927.3562 | 1.35726 | 379.2 | 396.3 |  | 904.8905 | 927.3562 | 1.35726 | 37.37579 | 130.8748 | 66.39102 | 387.3%
2014-10-14 04:36 | 4 | 882.3682 | 865.8746 | 1.350103 | 368 | 399.9 |  | 882.3682 | 865.8746 | 1.350103 | 36.62704 | 124.8745 | 61.75078 | 360.2%
2014-10-14 04:37 | 4 | 848.5237 | 817.0703 | 1.355749 | 356.5 | 385.3 |  | 848.5237 | 817.0703 | 1.355749 | 37.21771 | 118.971 | 60.03024 | 350.2%
2014-10-14 04:38 | 4 | 806.3783 | 790.5668 | 1.376074 | 361.8 | 383.2 |  | 806.3783 | 790.5668 | 1.376074 | 39.34407 | 114.0675 | 61.75655 | 360.2%
2014-10-14 04:39 | 5 | 801.0986 | 801.2615 | 1.374929 | 346.9 | 385.4 |  | 801.0986 | 801.2615 | 1.374929 | 39.22428 | 114.4543 | 61.72589 | 288.1%
2014-10-14 04:40 | 4 | 62.62302 | 881.6238 | 1.42948 | 263.7 | 405.2 |  |  | 881.6238 | 1.42948 | 44.93129 | 125.9463 | 80.89325 | 235.9%
2014-10-14 04:41 | 4 | 63.38598 | 1121.896 | 1.411795 | 259.3 | 440 |  |  | 1121.896 | 1.411795 | 43.08113 | 160.2709 | 97.47949 | 284.3%
2014-10-14 04:42 | 2 | 64.08789 | 1160.369 | 1.398627 | 259.7 | 441.4 |  |  | 1160.369 | 1.398627 | 41.70352 | 165.767 | 96.68802 | 564%
2014-10-14 04:43 | 3 | 49.13405 | 1149.576 | 1.40354 | 261.9 | 449.8 |  |  | 1149.576 | 1.40354 | 42.2175 | 164.2251 | 97.30989 | 378.4%
2014-10-14 04:44 | 5 | 57.3434 | 1151.52 | 1.437034 | 261.7 | 439.7 |  |  | 1151.52 | 1.437034 | 45.72158 | 164.5029 | 108.0841 | 252.2%
2014-10-14 04:45 | 4 | 64.08789 | 1132.71 | 1.441916 | 261.9 | 449.2 |  |  | 1132.71 | 1.441916 | 46.23232 | 161.8157 | 107.8714 | 314.6%
2014-10-14 04:46 | 4 | 55.87854 | 1143.828 | 1.434409 | 263.6 | 445.9 |  |  | 1143.828 | 1.434409 | 45.44695 | 163.404 | 106.5223 | 310.7%
2014-10-14 04:47 | 3 | 61.92111 | 1117.518 | 1.431037 | 260.6 | 439.4 |  |  | 1117.518 | 1.431037 | 45.09418 | 159.6454 | 103.0215 | 400.6%
2014-10-14 04:48 | 4 | 59.66278 | 1135.321 | 1.415198 | 260.5 | 436.1 |  |  | 1135.321 | 1.415198 | 43.43714 | 162.1887 | 99.7009 | 290.8%
2014-10-14 04:49 | 4 | 49.13405 | 1137.119 | 1.400137 | 258.9 | 443.6 |  |  | 1137.119 | 1.400137 | 41.86149 | 162.4456 | 95.21231 | 277.7%
2014-10-14 04:50 | 3 | 53.55917 | 1142.016 | 1.402411 | 259.9 | 430.9 |  |  | 1142.016 | 1.402411 | 42.09939 | 163.1451 | 96.32195 | 374.6%
2014-10-14 04:51 | 4 | 67.90265 | 1137.5 | 1.409155 | 261.7 | 439.1 |  |  | 1137.5 | 1.409155 | 42.80493 | 162.5 | 98.01803 | 285.9%
2014-10-14 04:52 | 3 | 33.35622 | 1131.874 | 1.432502 | 260.6 | 435.5 |  |  | 1131.874 | 1.432502 | 45.24745 | 161.6963 | 104.8068 | 407.6%
2014-10-14 04:53 | 3 | 63.38598 | 1133.114 | 1.444556 | 262.4 | 438.5 |  |  | 1133.114 | 1.444556 | 46.50851 | 161.8734 | 108.7533 | 422.9%
2014-10-14 04:54 | 4 | 63.38598 | 1097.245 | 1.487068 | 262.8 | 457.2 |  |  | 1097.245 | 1.487068 | 50.95603 | 156.7493 | 118.7769 | 346.4%
2014-10-14 04:55 | 3 | 38.60532 | 1088.116 | 1.541283 | 0 | 460.1 |  |  | 1088.116 | 1.541283 | 56.62789 | 155.4451 | 135.6719 | 527.6%
2014-10-14 04:56 | 3 | 0 | 1012.647 | 1.563088 | 0 | 466.7 |  |  | 1012.647 | 1.563088 | 58.90908 | 144.6639 | 133.2066 | 518%
2014-10-14 04:57 | 4 | 0 | 1137.009 | 1.490867 | 0 | 444.2 |  |  | 1137.009 | 1.490867 | 51.35347 | 162.4299 | 124.3582 | 362.7%
2014-10-14 04:58 | 3 | 0 | 1100.909 | 1.460349 | 0 | 448.4 |  |  | 1100.909 | 1.460349 | 48.16074 | 157.2727 | 110.6122 | 430.2%
2014-10-14 04:59 | 4 | 0 | 1121.148 | 1.438926 | 0 | 448.2 |  |  | 1121.148 | 1.438926 | 45.91951 | 160.164 | 105.828 | 308.7%
2014-10-14 05:00 | 3 | 0 | 1151.924 | 1.406531 | 0 | 437.6 |  |  | 1151.924 | 1.406531 | 42.53042 | 164.5606 | 98.44071 | 382.8%
2014-10-14 05:01 | 3 | 0 | 1151.924 | 1.406531 | 0 | 437.6 |  |  | 1151.924 | 1.406531 | 42.53042 | 164.5606 | 98.44071 | 382.8%
2014-10-14 05:02 | 4 | 0 | 1117.693 | 1.397879 | 0 | 434.7 |  |  | 1117.693 | 1.397879 | 41.62526 | 159.6704 | 92.90756 | 271%
2014-10-14 05:03 | 3 | 0 | 1122.561 | 1.392966 | 0 | 431.3 |  |  | 1122.561 | 1.392966 | 41.11127 | 160.3659 | 91.83609 | 357.1%
2014-10-14 05:04 | 3 | 0 | 1137.196 | 1.393774 | 0 | 437 |  |  | 1137.196 | 1.393774 | 41.19581 | 162.4566 | 93.27873 | 362.8%
2014-10-14 05:05 | 4 | 0 | 1110.386 | 1.380194 | 0 | 439 |  |  | 1110.386 | 1.380194 | 39.7751 | 158.6266 | 87.08178 | 254%
2014-10-14 05:06 | 3 | 0 | 1102.575 | 1.389593 | 0 | 427.8 |  |  | 1102.575 | 1.389593 | 40.7584 | 157.5107 | 89.21027 | 346.9%
2014-10-14 05:07 | 4 | 0 | 1048.908 | 1.396414 | 0 | 431.7 |  |  | 1048.908 | 1.396414 | 41.472 | 149.844 | 86.77777 | 253.1%
2014-10-14 05:08 | 3 | 0 | 1000.897 | 1.405783 | 0 | 407.9 |  |  | 1000.897 | 1.405783 | 42.45216 | 142.9853 | 85.33151 | 331.8%
2014-10-14 05:09 | 3 | 0 | 970.7778 | 1.415579 | 0 | 410.2 |  |  | 970.7778 | 1.415579 | 43.477 | 138.6825 | 85.35235 | 331.9%
2014-10-14 05:10 | 4 | 0 | 933.1379 | 1.417823 | 0 | 403 |  |  | 933.1379 | 1.417823 | 43.71176 | 133.3054 | 82.61675 | 241%
2014-10-14 05:11 | 3 | 0 | 893.2821 | 1.392966 | 0 | 408.7 |  |  | 893.2821 | 1.392966 | 41.11127 | 127.6117 | 73.07891 | 284.2%
2014-10-14 05:12 | 4 | 0 | 895.9312 | 1.392233 | 0 | 400.6 |  |  | 895.9312 | 1.392233 | 41.03459 | 127.9902 | 73.12041 | 213.3%
2014-10-14 05:13 | 4 | 0 | 898.9415 | 1.384726 | 0 | 400.1 |  |  | 898.9415 | 1.384726 | 40.24922 | 128.4202 | 71.57391 | 208.8%
2014-10-14 05:14 | 4 | 0 | 886.9701 | 1.389593 | 0 | 388.3 |  |  | 886.9701 | 1.389593 | 40.7584 | 126.71 | 71.76549 | 209.3%
2014-10-14 05:15 | 4 | 0 | 878.6951 | 1.392615 | 0 | 392.9 |  |  | 878.6951 | 1.392615 | 41.07455 | 125.5279 | 71.80325 | 209.4%
2014-10-14 05:16 | 4 | 0 | 842.8241 | 1.393774 | 0 | 393 |  |  | 842.8241 | 1.393774 | 41.19581 | 120.4034 | 69.13282 | 201.6%
2014-10-14 05:17 | 4 | 0 | 853.3993 | 1.410315 | 0 | 390.5 |  |  | 853.3993 | 1.410315 | 42.92629 | 121.9142 | 73.80635 | 215.3%
2014-10-14 05:18 | 2 | 0 | 871.5222 | 1.413306 | 0 | 390.1 |  |  | 871.5222 | 1.413306 | 43.2392 | 124.5032 | 76.08417 | 443.8%
2014-10-14 05:19 | 4 | 0 | 847.2636 | 1.410666 | 0 | 396.3 |  |  | 847.2636 | 1.410666 | 42.96301 | 121.0377 | 73.35664 | 214%
2014-10-14 05:20 | 4 | 0 | 851.1959 | 1.402762 | 0 | 392.3 |  |  | 851.1959 | 1.402762 | 42.13611 | 121.5994 | 71.87369 | 209.6%
2014-10-14 05:21 | 4 | 0 | 878.6222 | 1.410315 | 0 | 396.3 |  |  | 878.6222 | 1.410315 | 42.92629 | 125.5175 | 75.98776 | 221.6%
2014-10-14 05:22 | 4 | 0 | 890.2839 | 1.407675 | 0 | 402.4 |  |  | 890.2839 | 1.407675 | 42.6501 | 127.1834 | 76.35772 | 222.7%
2014-10-14 05:23 | 4 | 0 | 909.6904 | 1.41442 | 0 | 402.5 |  |  | 909.6904 | 1.41442 | 43.35575 | 129.9558 | 79.69308 | 232.4%
2014-10-14 05:24 | 5 | 0 | 959.3205 | 1.393774 | 0 | 410 |  |  | 959.3205 | 1.393774 | 41.19581 | 137.0458 | 78.68846 | 183.6%
2014-10-14 05:25 | 4 | 0 | 970.9416 | 1.40354 | 0 | 409.4 |  |  | 970.9416 | 1.40354 | 42.2175 | 138.7059 | 82.18876 | 239.7%
2014-10-14 05:26 | 4 | 0 | 1001.385 | 1.424216 | 0 | 414.3 |  |  | 1001.385 | 1.424216 | 44.38058 | 143.055 | 90.42154 | 263.7%
2014-10-14 05:27 | 5 | 0 | 1016.356 | 1.411795 | 0 | 430.6 |  |  | 1016.356 | 1.411795 | 43.08113 | 145.1937 | 88.30931 | 206.1%
2014-10-14 05:28 | 4 | 0 | 1048.184 | 1.408804 | 0 | 428.2 |  |  | 1048.184 | 1.408804 | 42.76821 | 149.7406 | 90.22173 | 263.1%
2014-10-14 05:29 | 4 | 0 | 1058.971 | 1.411795 | 0 | 430.4 |  |  | 1058.971 | 1.411795 | 43.08113 | 151.2816 | 92.01205 | 268.4%
2014-10-14 05:30 | 4 | 0 | 1085.091 | 1.427588 | 0 | 436.9 |  |  | 1085.091 | 1.427588 | 44.73336 | 155.013 | 98.99254 | 288.7%
2014-10-14 05:31 | 4 | 0 | 1080.841 | 1.423102 | 0 | 448.3 |  |  | 1080.841 | 1.423102 | 44.26404 | 154.4059 | 97.26371 | 283.7%
2014-10-14 05:32 | 5 | 0 | 1122.585 | 1.410666 | 0 | 441.5 |  |  | 1122.585 | 1.410666 | 42.96301 | 160.3693 | 97.19415 | 226.8%
2014-10-14 05:33 | 4 | 0 | 1109.228 | 1.413306 | 0 | 439.1 |  |  | 1109.228 | 1.413306 | 43.2392 | 158.4611 | 96.83596 | 282.4%
2014-10-14 05:34 | 4 | 0 | 1114.332 | 1.413306 | 0 | 441.9 |  |  | 1114.332 | 1.413306 | 43.2392 | 159.1903 | 97.28154 | 283.7%
2014-10-14 05:35 | 4 | 0 | 1151.627 | 1.398627 | 0 | 442.1 |  |  | 1151.627 | 1.398627 | 41.70352 | 164.5181 | 95.95959 | 279.9%
2014-10-14 05:36 | 4 | 0 | 1098.528 | 1.405402 | 0 | 429.8 |  |  | 1098.528 | 1.405402 | 42.4123 | 156.9326 | 93.54175 | 272.8%
2014-10-14 05:37 | 4 | 0 | 1139.642 | 1.398627 | 0 | 438 |  |  | 1139.642 | 1.398627 | 41.70352 | 162.806 | 94.96094 | 277%
2014-10-14 05:38 | 5 | 0 | 1115.747 | 1.392233 | 0 | 439.8 |  |  | 1115.747 | 1.392233 | 41.03459 | 159.3924 | 91.06043 | 212.5%
2014-10-14 05:39 | 4 | 0 | 1131.043 | 1.387701 | 0 | 438.7 |  |  | 1131.043 | 1.387701 | 40.56046 | 161.5776 | 90.94522 | 265.3%
2014-10-14 05:40 | 4 | 0 | 1107.506 | 1.395605 | 0 | 440.4 |  |  | 1107.506 | 1.395605 | 41.38736 | 158.2151 | 91.38571 | 266.5%
2014-10-14 05:41 | 4 | 0 | 1151.008 | 1.392615 | 0 | 438.2 |  |  | 1151.008 | 1.392615 | 41.07455 | 164.4297 | 94.05551 | 274.3%
2014-10-14 05:42 | 4 | 0 | 1120.169 | 1.397147 | 0 | 433.9 |  |  | 1120.169 | 1.397147 | 41.54868 | 160.0241 | 92.8934 | 270.9%
2014-10-14 05:43 | 4 | 0 | 1116.17 | 1.388861 | 0 | 444.1 |  |  | 1116.17 | 1.388861 | 40.68182 | 159.4529 | 90.09308 | 262.8%
2014-10-14 05:44 | 4 | 0 | 1128.796 | 1.397498 | 0 | 441.7 |  |  | 1128.796 | 1.397498 | 41.5854 | 161.2566 | 93.71509 | 273.3%
2014-10-14 05:45 | 4 | 0 | 1124.382 | 1.397498 | 0 | 439.8 |  |  | 1124.382 | 1.397498 | 41.5854 | 160.626 | 93.34863 | 272.3%
2014-10-14 05:46 | 4 | 0 | 1119.015 | 1.400519 | 0 | 438.9 |  |  | 1119.015 | 1.400519 | 41.90145 | 159.8593 | 93.81147 | 273.6%
2014-10-14 05:47 | 4 | 0 | 1109.307 | 1.395987 | 0 | 441.7 |  |  | 1109.307 | 1.395987 | 41.42733 | 158.4724 | 91.64779 | 267.3%
2014-10-14 05:48 | 4 | 0 | 1109.068 | 1.4009 | 0 | 439.9 |  |  | 1109.068 | 1.4009 | 41.94131 | 158.4383 | 93.09134 | 271.5%
2014-10-14 05:49 | 4 | 0 | 1111.153 | 1.410315 | 0 | 439.8 |  |  | 1111.153 | 1.410315 | 42.92629 | 158.7361 | 96.09821 | 280.3%
2014-10-14 05:50 | 4 | 0 | 1138.098 | 1.40354 | 0 | 443.4 |  |  | 1138.098 | 1.40354 | 42.2175 | 162.5854 | 96.3383 | 281%
2014-10-14 05:51 | 5 | 0 | 1131.23 | 1.394125 | 0 | 437.6 |  |  | 1131.23 | 1.394125 | 41.23253 | 161.6043 | 92.89547 | 216.8%
2014-10-14 05:52 | 4 | 0 | 1099.098 | 1.400137 | 0 | 442.4 |  |  | 1099.098 | 1.400137 | 41.86149 | 157.014 | 92.02876 | 268.4%
2014-10-14 05:53 | 2 | 0 | 1126.414 | 1.4009 | 0 | 438.3 |  |  | 1126.414 | 1.4009 | 41.94131 | 160.9163 | 94.54731 | 551.5%
2014-10-14 05:54 | 4 | 0 | 1130.63 | 1.394873 | 0 | 438.8 |  |  | 1130.63 | 1.394873 | 41.31078 | 161.5186 | 93.07232 | 271.5%
2014-10-14 05:55 | 4 | 0 | 1134.608 | 1.386618 | 0 | 444 |  |  | 1134.608 | 1.386618 | 40.44716 | 162.0869 | 90.90603 | 265.1%
2014-10-14 05:56 | 4 | 0 | 1124.089 | 1.402762 | 0 | 443.1 |  |  | 1124.089 | 1.402762 | 42.13611 | 160.5841 | 94.91637 | 276.8%
2014-10-14 05:57 | 4 | 0 | 1116.2 | 1.408026 | 0 | 435.5 |  |  | 1116.2 | 1.408026 | 42.68682 | 159.4571 | 95.84036 | 279.5%
2014-10-14 05:58 | 4 | 0 | 1140.446 | 1.40203 | 0 | 433.6 |  |  | 1140.446 | 1.40203 | 42.05953 | 162.9209 | 96.07235 | 280.2%
2014-10-14 05:59 | 4 | 0 | 1129.004 | 1.399786 | 0 | 446.2 |  |  | 1129.004 | 1.399786 | 41.82477 | 161.2863 | 94.42623 | 275.4%
2014-10-14 06:00 | 4 | 0 | 1103.297 | 1.405051 | 0 | 434.9 |  |  | 1103.297 | 1.405051 | 42.37558 | 157.6139 | 93.84306 | 273.7%
2014-10-14 06:01 | 4 | 0 | 1103.297 | 1.405051 | 0 | 434.9 |  |  | 1103.297 | 1.405051 | 42.37558 | 157.6139 | 93.84306 | 273.7%
2014-10-14 06:02 | 4 | 18.31083 | 1100.399 | 1.397879 | 0 | 435.5 |  |  | 1100.399 | 1.397879 | 41.62526 | 157.1999 | 91.47001 | 266.8%
2014-10-14 06:03 | 5 | 9.246967 | 1104.846 | 1.401679 | 0 | 439.4 |  |  | 1104.846 | 1.401679 | 42.02281 | 157.8351 | 92.96883 | 216.9%
2014-10-14 06:04 | 4 | 0.1831083 | 1111.213 | 1.397147 | 0 | 432.1 |  |  | 1111.213 | 1.397147 | 41.54868 | 158.7447 | 92.1507 | 268.8%
2014-10-14 06:05 | 5 | 0 | 1093.174 | 1.395987 | 0 | 438.2 |  |  | 1093.174 | 1.395987 | 41.42733 | 156.1677 | 90.31492 | 210.7%
2014-10-14 06:06 | 4 | 0 | 1091.375 | 1.399039 | 0 | 435 |  |  | 1091.375 | 1.399039 | 41.74662 | 155.9107 | 91.05988 | 265.6%
2014-10-14 06:07 | 4 | 0.1831083 | 1101.897 | 1.403159 | 0 | 440.2 |  |  | 1101.897 | 1.403159 | 42.17764 | 157.4139 | 93.16058 | 271.7%
2014-10-14 06:08 | 4 | 58.13688 | 1095.671 | 1.403891 | 0 | 442.4 | 1 |  | 1095.671 | 1.403891 | 42.25423 | 156.5244 | 92.8508 | 270.8%
2014-10-14 06:09 | 4 | 60.36469 | 1116.519 | 1.403159 | 0 | 438.8 | 1 |  | 1116.519 | 1.403159 | 42.17764 | 159.5027 | 94.3968 | 275.3%
2014-10-14 06:10 | 4 | 23.59045 | 1118.736 | 1.405051 | 0 | 440.7 |  |  | 1118.736 | 1.405051 | 42.37558 | 159.8194 | 95.15625 | 277.5%
2014-10-14 06:11 | 5 | 67.90265 | 1146.383 | 1.396765 | 0 | 442.7 | 1 |  | 1146.383 | 1.396765 | 41.50872 | 163.769 | 94.94987 | 221.5%
2014-10-14 06:12 | 4 | 98.02396 | 1131.387 | 1.401251 | 0 | 434.8 | 1 |  | 1131.387 | 1.401251 | 41.97803 | 161.6267 | 95.07168 | 277.3%
2014-10-14 06:13 | 4 | 37.0489 | 1137.021 | 1.394125 | 0 | 443.5 |  |  | 1137.021 | 1.394125 | 41.23253 | 162.4316 | 93.37102 | 272.3%
2014-10-14 06:14 | 4 | 8.484016 | 1120.486 | 1.394125 | 0 | 444.2 |  |  | 1120.486 | 1.394125 | 41.23253 | 160.0694 | 92.01318 | 268.4%
2014-10-14 06:15 | 5 | 28.0766 | 1122.395 | 1.4009 | 0 | 435.3 |  |  | 1122.395 | 1.4009 | 41.94131 | 160.3421 | 94.20996 | 219.8%
2014-10-14 06:16 | 4 | 31.03685 | 1105.242 | 1.414847 | 0 | 433.3 |  |  | 1105.242 | 1.414847 | 43.40042 | 157.8917 | 96.95333 | 282.8%
2014-10-14 06:17 | 4 | 38.60532 | 1122.93 | 1.403159 | 0 | 436.2 |  |  | 1122.93 | 1.403159 | 42.17764 | 160.4186 | 94.93883 | 276.9%
2014-10-14 06:18 | 4 | 0 | 1106.336 | 1.413687 | 0 | 438.2 |  |  | 1106.336 | 1.413687 | 43.27906 | 158.048 | 96.69858 | 282%
2014-10-14 06:19 | 5 | 49.83596 | 1119.755 | 1.411444 | 0 | 439.6 |  |  | 1119.755 | 1.411444 | 43.0444 | 159.965 | 97.18636 | 226.8%
2014-10-14 06:20 | 4 | 75.47112 | 1154.967 | 1.401251 | 468.7 | 437.1 |  |  | 1154.967 | 1.401251 | 41.97803 | 164.9953 | 97.05313 | 283.1%
2014-10-14 06:21 | 4 | 819.2264 | 1014.581 | 1.339178 | 384.6 | 392.2 |  | 819.2264 | 1014.581 | 1.339178 | 35.48409 | 130.9862 | 62.24402 | 363.1%
2014-10-14 06:22 | 5 | 721.416 | 597.7005 | 1.316594 | 340.3 | 348 |  | 721.416 | 597.7005 | 1.316594 | 33.1214 | 94.22261 | 41.08806 | 191.7%
2014-10-14 06:23 | 6 | 781.5976 | 746.783 | 1.279347 | 344.5 | 362.4 |  | 781.5976 | 746.783 | 1.279347 | 29.22469 | 109.17 | 40.81707 | 158.7%
2014-10-14 06:24 | 7 | 704.8447 | 724.5322 | 1.262745 | 342.7 | 367.7 |  | 704.8447 | 724.5322 | 1.262745 | 27.48783 | 102.09835 | 35.43846 | 118.1%
2014-10-14 06:25 | 7 | 761.3031 | 800.8898 | 1.248829 | 336.3 | 358.7 |  | 761.3031 | 800.8898 | 1.248829 | 26.03197 | 111.5852 | 36.27576 | 120.9%
2014-10-14 06:26 | 7 | 767.3152 | 742.4678 | 1.230396 | 329 | 356.8 |  | 767.3152 | 742.4678 | 1.230396 | 24.10354 | 107.8416 | 31.98249 | 106.6%
2014-10-14 06:27 | 6 | 722.942 | 706.5454 | 1.271794 | 335.7 | 357.6 |  | 722.942 | 706.5454 | 1.271794 | 28.43452 | 102.1062 | 36.92452 | 143.6%
2014-10-14 06:28 | 7 | 723.7354 | 653.4843 | 1.316945 | 330.2 | 362.7 |  | 723.7354 | 653.4843 | 1.316945 | 33.15812 | 98.37284 | 42.95688 | 143.2%
2014-10-14 06:29 | 4 | 707.1336 | 657.7066 | 1.327871 | 331.6 | 374.9 |  | 707.1336 | 657.7066 | 1.327871 | 34.30117 | 97.48859 | 44.40365 | 259%
2014-10-14 06:30 | 6 | 748.455 | 672.699 | 1.348196 | 330.8 | 368.9 |  | 748.455 | 672.699 | 1.348196 | 36.42753 | 101.511 | 49.85353 | 193.9%
2014-10-14 06:31 | 7 | 671.0613 | 641.8151 | 1.35462 | 329.3 | 380 |  | 671.0613 | 641.8151 | 1.35462 | 37.0996 | 93.77689 | 47.12838 | 157.1%
2014-10-14 06:32 | 7 | 699.5651 | 683.1288 | 1.360632 | 335.5 | 376.9 |  | 699.5651 | 683.1288 | 1.360632 | 37.72856 | 98.76385 | 50.70011 | 169%
2014-10-14 06:33 | 7 | 727.3671 | 685.2875 | 1.387701 | 336.2 | 376.5 |  | 727.3671 | 685.2875 | 1.387701 | 40.56046 | 100.9039 | 56.79456 | 189.3%
2014-10-14 06:34 | 7 | 665.7816 | 673.4749 | 1.378714 | 338 | 385.1 |  | 665.7816 | 673.4749 | 1.378714 | 39.62026 | 95.66118 | 52.25493 | 174.2%
2014-10-14 06:35 | 7 | 728.2216 | 678.0461 | 1.401251 | 346 | 382.6 |  | 728.2216 | 678.0461 | 1.401251 | 41.97803 | 100.4477 | 59.0851 | 197%
2014-10-14 06:36 | 7 | 709.3919 | 704.906 | 1.39939 | 335.3 | 374.7 |  | 709.3919 | 704.906 | 1.39939 | 41.78334 | 101.0213 | 59.06834 | 196.9%
2014-10-14 06:37 | 7 | 708.629 | 698.8443 | 1.414069 | 342.8 | 395.4 |  | 708.629 | 698.8443 | 1.414069 | 43.31903 | 100.5338 | 61.58308 | 205.3%
2014-10-14 06:38 | 7 | 683.8178 | 706.0646 | 1.426856 | 339.3 | 381.6 |  | 683.8178 | 706.0646 | 1.426856 | 44.65678 | 99.27731 | 63.2583 | 210.9%
2014-10-14 06:39 | 7 | 659.0372 | 688.0536 | 1.417823 | 349.3 | 387.7 |  | 659.0372 | 688.0536 | 1.417823 | 43.71176 | 96.22077 | 59.63334 | 198.8%
2014-10-14 06:40 | 7 | 677.0123 | 685.0006 | 1.437034 | 343.1 | 389.8 |  | 677.0123 | 685.0006 | 1.437034 | 45.72158 | 97.28664 | 63.92069 | 213.1%
2014-10-14 06:41 | 7 | 722.942 | 715.6848 | 1.448722 | 347.1 | 394.5 |  | 722.942 | 715.6848 | 1.448722 | 46.94435 | 102.7591 | 69.88573 | 233%
2014-10-14 06:42 | 7 | 953.0785 | 766.432 | 1.43592 | 351.8 | 394.1 |  | 953.0785 | 766.432 | 1.43592 | 45.60503 | 122.8222 | 80.43032 | 268.1%
2014-10-14 06:43 | 7 | 876.3867 | 888.1144 | 1.429129 | 356 | 406.8 |  | 876.3867 | 888.1144 | 1.429129 | 44.89457 | 126.0358 | 80.86473 | 269.5%
2014-10-14 06:44 | 6 | 748.455 | 846.8892 | 1.413306 | 365 | 396.3 |  | 748.455 | 846.8892 | 1.413306 | 43.2392 | 113.9532 | 69.63703 | 270.8%
2014-10-14 06:45 | 7 | 928.2063 | 811.8702 | 1.411047 | 357.3 | 407.8 |  | 928.2063 | 811.8702 | 1.411047 | 43.00287 | 124.2912 | 75.41873 | 251.4%
2014-10-14 06:46 | 7 | 835.0347 | 860.5715 | 1.411795 | 371.9 | 395 |  | 835.0347 | 860.5715 | 1.411795 | 43.08113 | 121.1147 | 73.66406 | 245.5%
2014-10-14 06:47 | 7 | 843.2441 | 861.8625 | 1.422751 | 365.6 | 400.3 |  | 843.2441 | 861.8625 | 1.422751 | 44.22732 | 121.7933 | 76.6378 | 255.5%
2014-10-14 06:48 | 7 | 822.1866 | 884.3561 | 1.412207 | 366 | 400.1 |  | 822.1866 | 884.3561 | 1.412207 | 43.12423 | 121.8959 | 74.23502 | 247.5%
2014-10-14 06:49 | 7 | 877.0886 | 811.9979 | 1.420111 | 359.8 | 407 |  | 877.0886 | 811.9979 | 1.420111 | 43.95113 | 120.649 | 75.30367 | 251%
2014-10-14 06:50 | 7 | 840.9857 | 861.4631 | 1.410315 | 361.2 | 403.6 |  | 840.9857 | 861.4631 | 1.410315 | 42.92629 | 121.6035 | 73.61825 | 245.4%
2014-10-14 06:51 | 6 | 787.6402 | 899.7693 | 1.400137 | 370.2 | 409.2 |  | 787.6402 | 899.7693 | 1.400137 | 41.86149 | 120.52925 | 70.64439 | 274.7%
2014-10-14 06:52 | 8 | 952.3156 | 866.7836 | 1.418952 | 364.9 | 407.8 |  | 952.3156 | 866.7836 | 1.418952 | 43.82988 | 129.9357 | 80.81022 | 235.7%
2014-10-14 06:53 | 7 | 926.7415 | 915.3969 | 1.403891 | 371.5 | 408.1 |  | 926.7415 | 915.3969 | 1.403891 | 42.25423 | 131.5813 | 78.05447 | 260.2%
2014-10-14 06:54 | 7 | 930.5257 | 907.1016 | 1.399786 | 382.1 | 417.5 |  | 930.5257 | 907.1016 | 1.399786 | 41.82477 | 131.2591 | 76.84659 | 256.2%
2014-10-14 06:55 | 7 | 965.774 | 907.7535 | 1.404318 | 376.6 | 411.5 |  | 965.774 | 907.7535 | 1.404318 | 42.2989 | 133.8234 | 79.49257 | 265%
2014-10-14 06:56 | 7 | 865.8579 | 898.5521 | 1.409155 | 372.8 | 406.7 |  | 865.8579 | 898.5521 | 1.409155 | 42.80493 | 126.0293 | 76.01934 | 253.4%
2014-10-14 06:57 | 7 | 916.9146 | 891.6905 | 1.423484 | 374.5 | 410.2 |  | 916.9146 | 891.6905 | 1.423484 | 44.304 | 129.1861 | 81.47254 | 271.6%
2014-10-14 06:58 | 6 | 840.9857 | 967.3211 | 1.396414 | 380.4 | 413.4 |  | 840.9857 | 967.3211 | 1.396414 | 41.472 | 129.1648 | 74.802 | 290.9%
2014-10-14 06:59 | 7 | 996.6277 | 910.3819 | 1.426856 | 378.4 | 421.7 |  | 996.6277 | 910.3819 | 1.426856 | 44.65678 | 136.215 | 86.79453 | 289.3%
2014-10-14 07:00 | 7 | 1047.807 | 1077.318 | 1.392966 | 412.7 | 447.2 |  | 1047.807 | 1077.318 | 1.392966 | 41.11127 | 151.7946 | 86.92764 | 289.8%
2014-10-14 07:01 | 7 | 1047.807 | 1077.318 | 1.392966 | 412.7 | 447.2 |  | 1047.807 | 1077.318 | 1.392966 | 41.11127 | 151.7946 | 86.92764 | 289.8%
2014-10-14 07:02 | 8 | 1061.296 | 1091.908 | 1.400137 | 416.8 | 446.5 |  | 1061.296 | 1091.908 | 1.400137 | 41.86149 | 153.8003 | 90.14515 | 262.9%
2014-10-14 07:03 | 6 | 1114.794 | 1110.006 | 1.387701 | 415.2 | 447.4 |  | 1114.794 | 1110.006 | 1.387701 | 40.56046 | 158.9143 | 89.44617 | 347.8%
2014-10-14 07:04 | 7 | 1002.64 | 1115.349 | 1.392233 | 415.1 | 457.1 |  | 1002.64 | 1115.349 | 1.392233 | 41.03459 | 151.2849 | 86.42864 | 288.1%
2014-10-14 07:05 | 3 | 898.9395 | 1147.653 | 1.386221 | 420.6 | 450.9 |  | 898.9395 | 1147.653 | 1.386221 | 40.40563 | 146.1852 | 81.87997 | 636.8%
2014-10-14 07:06 | 7 | 1149.34 | 1125.965 | 1.394873 | 423.6 | 435.2 |  | 1149.34 | 1125.965 | 1.394873 | 41.31078 | 162.5218 | 93.65041 | 312.2%
2014-10-14 07:07 | 7 | 1087.633 | 1094.167 | 1.402762 | 420.4 | 445.6 |  | 1087.633 | 1094.167 | 1.402762 | 42.13611 | 155.8429 | 92.11394 | 307%
2014-10-14 07:08 | 7 | 1053.849 | 1122.76 | 1.390723 | 425.1 | 452.9 |  | 1053.849 | 1122.76 | 1.390723 | 40.87662 | 155.4721 | 88.38284 | 294.6%
2014-10-14 07:09 | 7 | 1099.718 | 1109.664 | 1.40354 | 424.3 | 437 |  | 1099.718 | 1109.664 | 1.40354 | 42.2175 | 157.813 | 93.51045 | 311.7%
2014-10-14 07:10 | 8 | 1111.009 | 1125.345 | 1.392615 | 425.1 | 458.7 |  | 1111.009 | 1125.345 | 1.392615 | 41.07455 | 159.7396 | 91.3727 | 266.5%
2014-10-14 07:11 | 6 | 1078.63 | 1130.032 | 1.391882 | 421.5 | 451.6 |  | 1078.63 | 1130.032 | 1.391882 | 40.99787 | 157.7616 | 90.02537 | 350.1%
2014-10-14 07:12 | 7 | 1151.537 | 1151.378 | 1.392615 | 421.7 | 451.5 |  | 1151.537 | 1151.378 | 1.392615 | 41.07455 | 164.4939 | 94.09224 | 313.6%
2014-10-14 07:13 | 7 | 1198.932 | 1121.564 | 1.397147 | 411 | 447.1 |  | 1198.932 | 1121.564 | 1.397147 | 41.54868 | 165.7497 | 96.21707 | 320.7%
2014-10-14 07:14 | 7 | 1091.417 | 1127.336 | 1.395987 | 416.2 | 445.1 |  | 1091.417 | 1127.336 | 1.395987 | 41.42733 | 158.4824 | 91.65353 | 305.5%
2014-10-14 07:15 | 7 | 1213.245 | 1108.309 | 1.40203 | 411.9 | 449.8 |  | 1213.245 | 1108.309 | 1.40203 | 42.05953 | 165.8253 | 97.78506 | 326%
2014-10-14 07:16 | 6 | 1048.569 | 1184.983 | 1.398627 | 428.6 | 445 |  | 1048.569 | 1184.983 | 1.398627 | 41.70352 | 159.5394 | 93.05562 | 361.9%
2014-10-14 07:17 | 8 | 1080.125 | 1129.746 | 1.390723 | 419.3 | 442.7 |  | 1080.125 | 1129.746 | 1.390723 | 40.87662 | 157.8479 | 89.73347 | 261.7%
2014-10-14 07:18 | 6 | 1133.562 | 1121.837 | 1.402411 | 420.9 | 454.7 |  | 1133.562 | 1121.837 | 1.402411 | 42.09939 | 161.0999 | 95.11444 | 369.9%
2014-10-14 07:19 | 8 | 1124.498 | 1116.583 | 1.393774 | 415.7 | 444.7 |  | 1124.498 | 1116.583 | 1.393774 | 41.19581 | 160.0772 | 91.91256 | 268.1%
2014-10-14 07:20 | 7 | 1153.857 | 1111.39 | 1.397498 | 425.4 | 442.5 |  | 1153.857 | 1111.39 | 1.397498 | 41.5854 | 161.8034 | 94.03286 | 313.4%
2014-10-14 07:21 | 7 | 1126.024 | 1098.439 | 1.394125 | 422.1 | 452.8 |  | 1126.024 | 1098.439 | 1.394125 | 41.23253 | 158.8902 | 91.33533 | 304.5%
2014-10-14 07:22 | 6 | 1102.647 | 1142.92 | 1.4009 | 425.5 | 449.2 |  | 1102.647 | 1142.92 | 1.4009 | 41.94131 | 160.3976 | 94.24257 | 366.5%
2014-10-14 07:23 | 7 | 1215.564 | 1116.847 | 1.400137 | 421.3 | 451.5 |  | 1215.564 | 1116.847 | 1.400137 | 41.86149 | 166.6008 | 97.64775 | 325.5%
2014-10-14 07:24 | 7 | 1151.537 | 1136.2 | 1.411047 | 430.1 | 456.1 |  | 1151.537 | 1136.2 | 1.411047 | 43.00287 | 163.4098 | 99.15554 | 330.5%
2014-10-14 07:25 | 8 | 1127.52 | 1107.039 | 1.409583 | 424.3 | 450 |  | 1127.52 | 1107.039 | 1.409583 | 42.84971 | 159.6114 | 96.40562 | 281.2%
2014-10-14 07:26 | 6 | 1104.967 | 1103.682 | 1.39939 | 421.3 | 445.9 |  | 1104.967 | 1103.682 | 1.39939 | 41.78334 | 157.7606 | 92.24452 | 358.7%
2014-10-14 07:27 | 7 | 1177.874 | 1110.596 | 1.415961 | 431.7 | 451.8 |  | 1177.874 | 1110.596 | 1.415961 | 43.51696 | 163.4621 | 100.7226 | 335.7%
2014-10-14 07:28 | 7 | 1189.929 | 1106.595 | 1.394522 | 415.4 | 452.5 |  | 1189.929 | 1106.595 | 1.394522 | 41.27406 | 164.0374 | 94.41598 | 314.7%
2014-10-14 07:29 | 7 | 1100.481 | 1139.781 | 1.406531 | 417.7 | 459.1 |  | 1100.481 | 1139.781 | 1.406531 | 42.53042 | 160.0187 | 95.72375 | 319.1%
2014-10-14 07:30 | 7 | 1123.735 | 1143.408 | 1.409583 | 424.8 | 456.4 |  | 1123.735 | 1143.408 | 1.409583 | 42.84971 | 161.9388 | 97.81139 | 326%
2014-10-14 07:31 | 6 | 1126.024 | 1151.239 | 1.400137 | 424.9 | 456.6 |  | 1126.024 | 1151.239 | 1.400137 | 41.86149 | 162.6616 | 95.33895 | 370.8%
2014-10-14 07:32 | 7 | 1182.422 | 1149.24 | 1.397498 | 427.8 | 472.6 |  | 1182.422 | 1149.24 | 1.397498 | 41.5854 | 166.5473 | 96.78982 | 322.6%
2014-10-14 07:33 | 8 | 1179.4 | 1102.969 | 1.410315 | 428.2 | 455.8 |  | 1179.4 | 1102.969 | 1.410315 | 42.92629 | 163.0264 | 98.69549 | 287.9%
2014-10-14 07:34 | 7 | 1044.022 | 1125.825 | 1.408804 | 432.2 | 448 |  | 1044.022 | 1125.825 | 1.408804 | 42.76821 | 154.9891 | 93.38406 | 311.3%
2014-10-14 07:35 | 7 | 1152.361 | 1150.158 | 1.391501 | 421.6 | 465.9 |  | 1152.361 | 1150.158 | 1.391501 | 40.95801 | 164.4656 | 93.73409 | 312.4%
2014-10-14 07:36 | 6 | 1092.18 | 1135.151 | 1.4009 | 426.1 | 450.2 |  | 1092.18 | 1135.151 | 1.4009 | 41.94131 | 159.0951 | 93.47724 | 363.5%
2014-10-14 07:37 | 7 | 1158.343 | 1150.021 | 1.386618 | 421.3 | 453.4 |  | 1158.343 | 1150.021 | 1.386618 | 40.44716 | 164.8831 | 92.47432 | 308.2%
2014-10-14 07:38 | 7 | 1172.595 | 1143.567 | 1.395987 | 419.2 | 456.1 |  | 1172.595 | 1143.567 | 1.395987 | 41.42733 | 165.4401 | 95.67736 | 318.9%
2014-10-14 07:39 | 6 | 977.8591 | 1087.688 | 1.403159 | 412.6 | 455.6 |  | 977.8591 | 1087.688 | 1.403159 | 42.17764 | 147.5391 | 87.31649 | 339.6%
2014-10-14 07:40 | 3 | 1164.385 | 1112.447 | 1.391501 | 417.6 | 437 |  | 1164.385 | 1112.447 | 1.391501 | 40.95801 | 162.6309 | 92.68839 | 720.9%
2014-10-14 07:41 | 7 | 1161.364 | 1116.688 | 1.38999 | 417.1 | 447.3 |  | 1161.364 | 1116.688 | 1.38999 | 40.79993 | 162.718 | 92.27981 | 307.6%
2014-10-14 07:42 | 6 | 1062.821 | 1118.843 | 1.389242 | 415.1 | 450 |  | 1062.821 | 1118.843 | 1.389242 | 40.72168 | 155.8331 | 88.15834 | 342.8%
2014-10-14 07:43 | 8 | 1054.551 | 1112.778 | 1.394522 | 423.7 | 453.8 |  | 1054.551 | 1112.778 | 1.394522 | 41.27406 | 154.8092 | 89.10445 | 259.9%
2014-10-14 07:44 | 6 | 1126.818 | 1108.826 | 1.411444 | 425 | 442.1 |  | 1126.818 | 1108.826 | 1.411444 | 43.0444 | 159.6889 | 97.01859 | 377.3%
2014-10-14 07:45 | 7 | 1209.461 | 1120.514 | 1.407675 | 421.8 | 455.2 |  | 1209.461 | 1120.514 | 1.407675 | 42.6501 | 166.4268 | 99.91845 | 333.1%
2014-10-14 07:46 | 6 | 1114.794 | 1125.822 | 1.395254 | 425.4 | 453.4 |  | 1114.794 | 1125.822 | 1.395254 | 41.35064 | 160.044 | 92.33682 | 359.1%
2014-10-14 07:47 | 7 | 971.9081 | 1145.105 | 1.396765 | 435.1 | 448.5 |  | 971.9081 | 1145.105 | 1.396765 | 41.50872 | 151.2152 | 87.67145 | 292.2%
2014-10-14 07:48 | 6 | 1156.085 | 1122.105 | 1.401679 | 424.2 | 445.5 |  | 1156.085 | 1122.105 | 1.401679 | 42.02281 | 162.7279 | 95.85076 | 372.8%
2014-10-14 07:49 | 7 | 1076.402 | 1085.763 | 1.39823 | 421 | 443.5 |  | 1076.402 | 1085.763 | 1.39823 | 41.66198 | 154.4404 | 89.9662 | 299.9%
2014-10-14 07:50 | 6 | 1100.481 | 1105.772 | 1.397147 | 422.9 | 452 |  | 1100.481 | 1105.772 | 1.397147 | 41.54868 | 157.5895 | 91.4801 | 355.8%
2014-10-14 07:51 | 7 | 1053.086 | 1133.716 | 1.384329 | 424.9 | 444.3 |  | 1053.086 | 1133.716 | 1.384329 | 40.20769 | 156.2001 | 86.94205 | 289.8%
2014-10-14 07:52 | 6 | 1131.304 | 1080.077 | 1.411047 | 413 | 438.4 |  | 1131.304 | 1080.077 | 1.411047 | 43.00287 | 157.9558 | 95.8461 | 372.7%
2014-10-14 07:53 | 7 | 1090.654 | 1117.179 | 1.393362 | 423.3 | 451 |  | 1090.654 | 1117.179 | 1.393362 | 41.1527 | 157.7024 | 90.4275 | 301.4%
2014-10-14 07:54 | 7 | 1151.537 | 1134.95 | 1.405051 | 416.7 | 443.1 |  | 1151.537 | 1134.95 | 1.405051 | 42.37558 | 163.3205 | 97.24079 | 324.1%
2014-10-14 07:55 | 7 | 1126.024 | 1089.036 | 1.39115 | 411.4 | 456.4 |  | 1126.024 | 1089.036 | 1.39115 | 40.92129 | 158.2186 | 90.07012 | 300.2%
2014-10-14 07:56 | 7 | 1186.145 | 1091.086 | 1.392233 | 425.9 | 451.1 |  | 1186.145 | 1091.086 | 1.392233 | 41.03459 | 162.6594 | 92.92682 | 309.8%
2014-10-14 07:57 | 6 | 1068.864 | 1084.443 | 1.395987 | 421.3 | 442.9 |  | 1068.864 | 1084.443 | 1.395987 | 41.42733 | 153.8076 | 88.95005 | 345.9%
2014-10-14 07:58 | 7 | 1159.899 | 1056.984 | 1.393774 | 401.4 | 444.4 |  | 1159.899 | 1056.984 | 1.393774 | 41.19581 | 158.3488 | 90.92014 | 303.1%
2014-10-14 07:59 | 7 | 1092.18 | 1018.934 | 1.401251 | 407.1 | 442.9 |  | 1092.18 | 1018.934 | 1.401251 | 41.97803 | 150.7939 | 88.6996 | 295.7%
2014-10-14 08:00 | 7.967742 | 1063.615 | 1047.255 | 1.410315 | 404.7 | 450.3 |  | 1063.615 | 1047.255 | 1.410315 | 42.92629 | 150.7764 | 91.27943 | 267.3%
2014-10-14 08:01 | 7.967742 | 1063.615 | 1047.255 | 1.410315 | 404.7 | 450.3 |  | 1063.615 | 1047.255 | 1.410315 | 42.92629 | 150.7764 | 91.27943 | 267.3%
2014-10-14 08:02 | 8 | 1038.041 | 1047.917 | 1.397879 | 420.7 | 431.4 |  | 1038.041 | 1047.917 | 1.397879 | 41.62526 | 148.997 | 86.697 | 252.9%
2014-10-14 08:03 | 6 | 1135.729 | 1107.188 | 1.409934 | 407.8 | 438.9 |  | 1135.729 | 1107.188 | 1.409934 | 42.88643 | 160.2084 | 96.87325 | 376.7%
2014-10-14 08:04 | 7 | 1211.78 | 1117.825 | 1.392615 | 420.6 | 452.1 |  | 1211.78 | 1117.825 | 1.392615 | 41.07455 | 166.4004 | 95.18273 | 317.3%
2014-10-14 08:05 | 6 | 1044.022 | 1077.304 | 1.396414 | 417.7 | 458.5 |  | 1044.022 | 1077.304 | 1.396414 | 41.472 | 151.5233 | 87.75028 | 341.3%
2014-10-14 08:06 | 8 | 1180.896 | 1097.53 | 1.386221 | 422.2 | 456.8 |  | 1180.896 | 1097.53 | 1.386221 | 40.40563 | 162.7447 | 91.15515 | 265.9%
2014-10-14 08:07 | 7 | 1117.754 | 1125.352 | 1.407675 | 418.3 | 452.6 |  | 1117.754 | 1125.352 | 1.407675 | 42.6501 | 160.2219 | 96.19316 | 320.6%
2014-10-14 08:08 | 7 | 1209.461 | 1090.364 | 1.406165 | 421.2 | 448.5 |  | 1209.461 | 1090.364 | 1.406165 | 42.49213 | 164.2732 | 98.15479 | 327.2%
2014-10-14 08:09 | 7 | 1071.122 | 1124.75 | 1.397879 | 427.9 | 449 |  | 1071.122 | 1124.75 | 1.397879 | 41.62526 | 156.848 | 91.26527 | 304.2%
2014-10-14 08:10 | 7 | 1173.449 | 1119.191 | 1.405783 | 423.4 | 452.5 |  | 1173.449 | 1119.191 | 1.405783 | 42.45216 | 163.76 | 97.72956 | 325.8%
2014-10-14 08:11 | 6 | 1144.091 | 1122.276 | 1.412207 | 424.4 | 451 |  | 1144.091 | 1122.276 | 1.412207 | 43.12423 | 161.8834 | 98.58751 | 383.4%
2014-10-14 08:12 | 7 | 1001.877 | 1086.615 | 1.412207 | 420.9 | 449.3 |  | 1001.877 | 1086.615 | 1.412207 | 43.12423 | 149.178 | 90.8499 | 302.8%
2014-10-14 08:13 | 7 | 1069.657 | 1105.804 | 1.406531 | 426.8 | 443.1 |  | 1069.657 | 1105.804 | 1.406531 | 42.53042 | 155.3901 | 92.95488 | 309.8%
2014-10-14 08:14 | 7 | 1065.843 | 1113.332 | 1.401679 | 424.5 | 454.8 |  | 1065.843 | 1113.332 | 1.401679 | 42.02281 | 155.6554 | 91.68488 | 305.6%
2014-10-14 08:15 | 7 | 1128.283 | 1107.08 | 1.389242 | 407.4 | 456.3 |  | 1128.283 | 1107.08 | 1.389242 | 40.72168 | 159.6688 | 90.32825 | 301.1%
2014-10-14 08:16 | 4 | 1059.831 | 1114.606 | 1.391882 | 417.3 | 455.2 |  | 1059.831 | 1114.606 | 1.391882 | 40.99787 | 155.3169 | 88.63036 | 517%
2014-10-14 08:17 | 7 | 1098.161 | 1110.394 | 1.4009 | 420 | 453.7 |  | 1098.161 | 1110.394 | 1.4009 | 41.94131 | 157.7539 | 92.68924 | 309%
2014-10-14 08:18 | 7 | 1082.353 | 1087.491 | 1.39939 | 419.1 | 455.3 |  | 1082.353 | 1087.491 | 1.39939 | 41.78334 | 154.9889 | 90.62383 | 302.1%
2014-10-14 08:19 | 6 | 1071.122 | 1094.243 | 1.39823 | 420.3 | 447.8 |  | 1071.122 | 1094.243 | 1.39823 | 41.66198 | 154.6689 | 90.09935 | 350.4%
2014-10-14 08:20 | 7 | 1015.518 | 1090.434 | 1.394873 | 407.9 | 456.6 |  | 1015.518 | 1090.434 | 1.394873 | 41.31078 | 150.4251 | 86.67992 | 288.9%
2014-10-14 08:21 | 7 | 1094.438 | 1062.053 | 1.402762 | 410.8 | 438.5 |  | 1094.438 | 1062.053 | 1.402762 | 42.13611 | 154.0351 | 91.04541 | 303.5%
2014-10-14 08:22 | 7 | 1010.941 | 1022.127 | 1.419333 | 411.3 | 440.3 |  | 1010.941 | 1022.127 | 1.419333 | 43.86973 | 145.2191 | 90.42181 | 301.4%
2014-10-14 08:23 | 7 | 1014.023 | 1039.155 | 1.410315 | 405.8 | 422.1 |  | 1014.023 | 1039.155 | 1.410315 | 42.92629 | 146.6556 | 88.78468 | 295.9%
2014-10-14 08:24 | 7 | 1134.264 | 1059.356 | 1.408423 | 398 | 430.9 |  | 1134.264 | 1059.356 | 1.408423 | 42.72835 | 156.6871 | 94.29369 | 314.3%
2014-10-14 08:25 | 8 | 1065.843 | 1093.693 | 1.394125 | 415.6 | 443.7 |  | 1065.843 | 1093.693 | 1.394125 | 41.23253 | 154.2526 | 88.66946 | 258.6%
2014-10-14 08:26 | 6 | 1116.289 | 1064.406 | 1.41442 | 406.2 | 444.9 |  | 1116.289 | 1064.406 | 1.41442 | 43.35575 | 155.7639 | 95.51948 | 371.5%
2014-10-14 08:27 | 7 | 1162.921 | 1130.299 | 1.38999 | 416.6 | 457.4 |  | 1162.921 | 1130.299 | 1.38999 | 40.79993 | 163.8014 | 92.89424 | 309.6%
2014-10-14 08:28 | 7 | 1107.225 | 1099.315 | 1.40203 | 415.9 | 456.6 |  | 1107.225 | 1099.315 | 1.40203 | 42.05953 | 157.61 | 92.94061 | 309.8%
2014-10-14 08:29 | 7 | 1126.024 | 1084.627 | 1.412558 | 420.3 | 456 |  | 1126.024 | 1084.627 | 1.412558 | 43.16095 | 157.9036 | 96.26966 | 320.9%
2014-10-14 08:30 | 7 | 1058.335 | 1114.264 | 1.400137 | 432.3 | 442.4 |  | 1058.335 | 1114.264 | 1.400137 | 41.86149 | 155.1856 | 90.95713 | 303.2%
2014-10-14 08:31 | 7 | 1145.556 | 1126.488 | 1.400137 | 422.8 | 450.9 |  | 1145.556 | 1126.488 | 1.400137 | 41.86149 | 162.2889 | 95.12045 | 317.1%
2014-10-14 08:32 | 6 | 1114.794 | 1124.456 | 1.403159 | 418.5 | 443.5 |  | 1114.794 | 1124.456 | 1.403159 | 42.17764 | 159.9464 | 94.6594 | 368.1%
2014-10-14 08:33 | 7 | 1162.921 | 1041.709 | 1.404669 | 416.9 | 452.9 |  | 1162.921 | 1041.709 | 1.404669 | 42.33562 | 157.4736 | 93.64564 | 312.2%
2014-10-14 08:34 | 8 | 1166.613 | 1109.98 | 1.395605 | 423.8 | 459 |  | 1166.613 | 1109.98 | 1.395605 | 41.38736 | 162.6138 | 93.92639 | 274%
2014-10-14 08:35 | 7 | 1110.246 | 1137.954 | 1.399786 | 423.1 | 441.2 |  | 1110.246 | 1137.954 | 1.399786 | 41.82477 | 160.5857 | 94.01607 | 313.4%
2014-10-14 08:36 | 7 | 1105.73 | 1112.537 | 1.383169 | 426.7 | 457.6 |  | 1105.73 | 1112.537 | 1.383169 | 40.08633 | 158.4476 | 87.85316 | 292.8%
2014-10-14 08:37 | 7 | 1068.101 | 1097.075 | 1.389242 | 422 | 446.9 |  | 1068.101 | 1097.075 | 1.389242 | 40.72168 | 154.6554 | 87.49208 | 291.6%
2014-10-14 08:38 | 7 | 1144.091 | 1082.323 | 1.397879 | 418.8 | 454.6 |  | 1144.091 | 1082.323 | 1.397879 | 41.62526 | 159.0296 | 92.53466 | 308.4%
2014-10-14 08:39 | 7 | 1113.176 | 1115.283 | 1.392615 | 421.8 | 451.3 |  | 1113.176 | 1115.283 | 1.392615 | 41.07455 | 159.1756 | 91.05012 | 303.5%
2014-10-14 08:40 | 7 | 1113.97 | 1117.829 | 1.393774 | 426.5 | 455.4 |  | 1113.97 | 1117.829 | 1.393774 | 41.19581 | 159.4142 | 91.53189 | 305.1%
2014-10-14 08:41 | 6 | 1164.385 | 1085.937 | 1.403891 | 429.5 | 451.8 |  | 1164.385 | 1085.937 | 1.403891 | 42.25423 | 160.7373 | 95.34988 | 370.8%
2014-10-14 08:42 | 7 | 1093.736 | 1092.109 | 1.410666 | 426 | 463.3 |  | 1093.736 | 1092.109 | 1.410666 | 42.96301 | 156.1318 | 94.62595 | 315.4%
2014-10-14 08:43 | 7 | 1089.158 | 1104.76 | 1.412558 | 429.2 | 455.8 |  | 1089.158 | 1104.76 | 1.412558 | 43.16095 | 156.7084 | 95.54097 | 318.5%
2014-10-14 08:44 | 7 | 1126.024 | 1111.428 | 1.391882 | 413.7 | 452.7 |  | 1126.024 | 1111.428 | 1.391882 | 40.99787 | 159.818 | 91.19886 | 304%
2014-10-14 08:45 | 7 | 1128.984 | 1133.706 | 1.386618 | 422.1 | 453.7 |  | 1128.984 | 1133.706 | 1.386618 | 40.44716 | 161.6207 | 90.64459 | 302.1%
2014-10-14 08:46 | 7 | 1129.747 | 1085.588 | 1.404669 | 438.6 | 450.5 |  | 1129.747 | 1085.588 | 1.404669 | 42.33562 | 158.2382 | 94.10036 | 313.7%
2014-10-14 08:47 | 6 | 1198.169 | 1154.552 | 1.38999 | 417.9 | 448.4 |  | 1198.169 | 1154.552 | 1.38999 | 40.79993 | 168.0515 | 95.30452 | 370.6%
2014-10-14 08:48 | 8 | 1074.845 | 1102.347 | 1.397147 | 418 | 455 |  | 1074.845 | 1102.347 | 1.397147 | 41.54868 | 155.5137 | 90.27512 | 263.3%
2014-10-14 08:49 | 7 | 1229.053 | 1117.253 | 1.385077 | 425.4 | 448.5 |  | 1229.053 | 1117.253 | 1.385077 | 40.28594 | 167.5933 | 93.5156 | 311.7%
2014-10-14 08:50 | 7 | 1191.424 | 1115.026 | 1.391882 | 420.3 | 449.3 |  | 1191.424 | 1115.026 | 1.391882 | 40.99787 | 164.7464 | 94.01122 | 313.4%
2014-10-14 08:51 | 6 | 1113.176 | 1094.687 | 1.398627 | 428.3 | 453.5 |  | 1113.176 | 1094.687 | 1.398627 | 41.70352 | 157.7045 | 91.98535 | 357.7%
2014-10-14 08:52 | 4 | 990.6462 | 1067.939 | 1.401679 | 424.3 | 444.2 |  | 990.6462 | 1067.939 | 1.401679 | 42.02281 | 147.0418 | 86.61128 | 505.2%
2014-10-14 08:53 | 7 | 1092.882 | 1115.479 | 1.395987 | 426.3 | 455 |  | 1092.882 | 1115.479 | 1.395987 | 41.42733 | 157.7401 | 91.22425 | 304.1%
2014-10-14 08:54 | 6 | 1022.232 | 1059.187 | 1.410315 | 417.3 | 458.7 |  | 1022.232 | 1059.187 | 1.410315 | 42.92629 | 148.6728 | 90.0059 | 350%
2014-10-14 08:55 | 7 | 1191.424 | 1098.589 | 1.408026 | 418.2 | 447.3 |  | 1191.424 | 1098.589 | 1.408026 | 42.68682 | 163.5724 | 98.31378 | 327.7%
2014-10-14 08:56 | 7 | 1034.958 | 1085.611 | 1.393774 | 421.3 | 449.6 |  | 1034.958 | 1085.611 | 1.393774 | 41.19581 | 151.4692 | 86.97005 | 289.9%
2014-10-14 08:57 | 8 | 1092.18 | 1087.483 | 1.40203 | 426.7 | 442.2 |  | 1092.18 | 1087.483 | 1.40203 | 42.05953 | 155.6902 | 91.80853 | 267.8%
2014-10-14 08:58 | 7 | 1106.432 | 1066.906 | 1.412558 | 430.3 | 457 |  | 1106.432 | 1066.906 | 1.412558 | 43.16095 | 155.2384 | 94.64475 | 315.5%
2014-10-14 08:59 | 7 | 1113.97 | 1094.845 | 1.408423 | 426.3 | 449.7 |  | 1113.97 | 1094.845 | 1.408423 | 42.72835 | 157.7725 | 94.94685 | 316.5%
2014-10-14 09:00 | 8 | 1072.679 | 1076.658 | 1.405402 | 420.9 | 452.1 |  | 1072.679 | 1076.658 | 1.405402 | 42.4123 | 153.5241 | 91.51007 | 266.9%
2014-10-14 09:01 | 8 | 1072.679 | 1076.658 | 1.405402 | 420.9 | 452.1 |  | 1072.679 | 1076.658 | 1.405402 | 42.4123 | 153.5241 | 91.51007 | 266.9%
2014-10-14 09:02 | 6 | 1156.085 | 1095.569 | 1.395254 | 422.4 | 456.5 |  | 1156.085 | 1095.569 | 1.395254 | 41.35064 | 160.8324 | 92.7917 | 360.9%
2014-10-14 09:03 | 7 | 1156.085 | 1079.183 | 1.403891 | 426.1 | 458.7 |  | 1156.085 | 1079.183 | 1.403891 | 42.25423 | 159.662 | 94.71202 | 315.7%
2014-10-14 09:04 | 7 | 1116.991 | 1112.888 | 1.403891 | 426.4 | 444.3 |  | 1116.991 | 1112.888 | 1.403891 | 42.25423 | 159.2771 | 94.48368 | 314.9%
2014-10-14 09:05 | 7 | 1107.225 | 1107.979 | 1.405051 | 426.2 | 447 |  | 1107.225 | 1107.979 | 1.405051 | 42.37558 | 158.2289 | 94.20923 | 314%
2014-10-14 09:06 | 7 | 1224.506 | 1091.452 | 1.392966 | 418.1 | 453.8 |  | 1224.506 | 1091.452 | 1.392966 | 41.11127 | 165.4256 | 94.73361 | 315.8%
2014-10-14 09:07 | 7 | 869.5811 | 1080.907 | 1.402762 | 427.5 | 460.9 |  | 869.5811 | 1080.907 | 1.402762 | 42.13611 | 139.3206 | 82.34813 | 274.5%
2014-10-14 09:08 | 7 | 1137.346 | 1103.776 | 1.402411 | 426.3 | 452.5 |  | 1137.346 | 1103.776 | 1.402411 | 42.09939 | 160.0801 | 94.51235 | 315%
2014-10-14 09:09 | 6 | 1090.654 | 1093.742 | 1.406531 | 422.8 | 460.7 |  | 1090.654 | 1093.742 | 1.406531 | 42.53042 | 156.0283 | 93.33667 | 363%
2014-10-14 09:10 | 8 | 1270.405 | 1110.035 | 1.392615 | 419 | 451.9 |  | 1270.405 | 1110.035 | 1.392615 | 41.07455 | 170.0314 | 97.25975 | 283.7%
2014-10-14 09:11 | 7 | 1105.73 | 1136.957 | 1.404318 | 426 | 448.4 |  | 1105.73 | 1136.957 | 1.404318 | 42.2989 | 160.1919 | 95.15577 | 317.2%
2014-10-14 09:12 | 7 | 1148.577 | 1095.949 | 1.401679 | 425.3 | 442.7 |  | 1148.577 | 1095.949 | 1.401679 | 42.02281 | 160.3233 | 94.43441 | 314.8%
2014-10-14 09:13 | 7 | 1109.545 | 1117.469 | 1.399039 | 424 | 464.1 |  | 1109.545 | 1117.469 | 1.399039 | 41.74662 | 159.0724 | 92.90649 | 309.7%
2014-10-14 09:14 | 6 | 1116.991 | 1103.655 | 1.403159 | 423.9 | 452.1 |  | 1116.991 | 1103.655 | 1.403159 | 42.17764 | 158.6176 | 93.87296 | 365.1%
2014-10-14 09:15 | 7 | 1136.583 | 1114.584 | 1.412207 | 426.9 | 456.6 |  | 1136.583 | 1114.584 | 1.412207 | 43.12423 | 160.7976 | 97.92631 | 326.4%
2014-10-14 09:16 | 8 | 1074.845 | 1123.843 | 1.39939 | 422.7 | 459.1 |  | 1074.845 | 1123.843 | 1.39939 | 41.78334 | 157.0491 | 91.8285 | 267.8%
2014-10-14 09:17 | 6 | 1123.735 | 1089.549 | 1.408026 | 425.9 | 443.4 |  | 1123.735 | 1089.549 | 1.408026 | 42.68682 | 158.0917 | 95.01969 | 369.5%
2014-10-14 09:18 | 7 | 1151.537 | 1107.601 | 1.407675 | 426.2 | 456 |  | 1151.537 | 1107.601 | 1.407675 | 42.6501 | 161.367 | 96.88068 | 322.9%
2014-10-14 09:19 | 7 | 1362.142 | 1102.93 | 1.406165 | 421.5 | 460.3 |  | 1362.142 | 1102.93 | 1.406165 | 42.49213 | 176.0766 | 105.2074 | 350.7%
2014-10-14 09:20 | 7 | 1122.24 | 1130.128 | 1.408804 | 421.7 | 450 |  | 1122.24 | 1130.128 | 1.408804 | 42.76821 | 160.8834 | 96.93553 | 323.1%
2014-10-14 09:21 | 7 | 1148.577 | 1107.957 | 1.410315 | 420.7 | 457.9 |  | 1148.577 | 1107.957 | 1.410315 | 42.92629 | 161.181 | 97.57832 | 325.3%
2014-10-14 09:22 | 7 | 1071.122 | 1104.931 | 1.391882 | 435.1 | 461.7 |  | 1071.122 | 1104.931 | 1.391882 | 40.99787 | 155.4324 | 88.69622 | 295.7%
2014-10-14 09:23 | 6 | 1137.346 | 1106.618 | 1.406531 | 421.7 | 455.3 |  | 1137.346 | 1106.618 | 1.406531 | 42.53042 | 160.2831 | 95.88194 | 372.9%
2014-10-14 09:24 | 7 | 1101.946 | 1116.723 | 1.404318 | 423 | 451.9 |  | 1101.946 | 1116.723 | 1.404318 | 42.2989 | 158.4764 | 94.1367 | 313.8%
2014-10-14 09:25 | 7 | 1164.385 | 1141.597 | 1.404669 | 422.1 | 450.7 |  | 1164.385 | 1141.597 | 1.404669 | 42.33562 | 164.713 | 97.95075 | 326.5%
2014-10-14 09:26 | 7 | 1184.68 | 1131.724 | 1.407675 | 418 | 443.7 |  | 1184.68 | 1131.724 | 1.407675 | 42.6501 | 165.4574 | 99.33647 | 331.1%
2014-10-14 09:27 | 3 | 1154.62 | 1148.14 | 1.396765 | 428.4 | 453.8 |  | 1154.62 | 1148.14 | 1.396765 | 41.50872 | 164.4829 | 95.36375 | 741.7%
2014-10-14 09:28 | 5 | 1167.315 | 1138.421 | 1.392966 | 431.8 | 454.6 |  | 1167.315 | 1138.421 | 1.392966 | 41.11127 | 164.6954 | 94.31549 | 440.1%
2014-10-14 09:29 | 5 | 1110.246 | 1115.686 | 1.400519 | 426.8 | 452.9 |  | 1110.246 | 1115.686 | 1.400519 | 41.90145 | 158.9951 | 93.30436 | 435.4%
2014-10-14 09:30 | 4 | 1114.794 | 1102.878 | 1.389242 | 424.4 | 440.4 |  | 1114.794 | 1102.878 | 1.389242 | 40.72168 | 158.4051 | 89.61338 | 522.7%
2014-10-14 09:31 | 4 | 1038.041 | 1110.192 | 1.361364 | 423.9 | 445.6 |  | 1038.041 | 1110.192 | 1.361364 | 37.80514 | 153.4452 | 78.97297 | 460.7%
2014-10-14 09:32 | 4 | 1041.825 | 1025.797 | 1.366278 | 401.8 | 426.8 |  | 1041.825 | 1025.797 | 1.366278 | 38.31923 | 147.6873 | 77.32127 | 451%
2014-10-14 09:33 | 0 | 984.6036 | 300.1079 | 1.265446 | 469.6 | 288.5 |  | 984.6036 | 300.1079 | 1.265446 | 27.7704 | 91.76511 | 32.24804 | #DIV/0!
2014-10-14 09:34 | 0 | 0 | 62.45914 | 1.087007 | 296.5 | 276.6 | [5 empty] | 0 |  | #VALUE!
2014-10-14 09:35 | 0 | 0 | 56.58709 | 1.088899 | 286.9 | 276.5 | [5 empty] | 0 |  | #VALUE!
2014-10-14 09:36 | 0 | 0 | 60.25514 | 1.072358 | 313.8 | 275.8 | [5 empty] | 0 |  | #VALUE!
2014-10-14 09:37 | 0 | 1679.469 | 55.73572 | 1.030182 | 499.4 | 276.1 |  | 1679.469 |  |  |  | 239.9241 |  | #VALUE!
2014-10-14 09:38 | 0 | 1300.557 | 53.49202 | 1.01059 | 441.6 | 272.9 |  | 1300.557 |  |  |  | 185.7939 |  | #VALUE!
2014-10-14 09:39 | 1 | 1257.557 | 52.54104 | 1.00235 | 449.7 | 276.7 |  | 1257.557 |  |  |  | 179.651 |  | #VALUE!
2014-10-14 09:40 | 4 | 837.9644 | 61.516 | 1.006485 | 356.8 | 278.2 |  | 837.9644 |  |  |  | 119.7092 |  | #VALUE!
2014-10-14 09:41 | 4 | 833.4172 | 598.9354 | 1.259022 | 337.1 | 344 |  | 833.4172 | 598.9354 | 1.259022 | 27.09834 | 102.3109 | 34.90582 | 203.6%
2014-10-14 09:42 | 4 | 42.32853 | 758.7631 | 1.216846 | 290.7 | 361.6 |  |  | 758.7631 | 1.216846 | 22.68597 | 108.3947 | 29.92273 | 87.27%
2014-10-14 09:43 | 4 | 58.83879 | 710.473 | 1.254093 | 275.7 | 376 |  |  | 710.473 | 1.254093 | 26.58267 | 101.4961 | 33.83592 | 98.69%
2014-10-14 09:44 | 4 | 66.40726 | 666.6323 | 1.364385 | 274.7 | 360 |  |  | 666.6323 | 1.364385 | 38.12119 | 95.23319 | 49.53267 | 144.5%
2014-10-14 09:45 | 4 | 62.62302 | 689.0734 | 1.380957 | 274.3 | 370.9 |  |  | 689.0734 | 1.380957 | 39.85492 | 98.43906 | 54.17882 | 158%
2014-10-14 09:46 | 4 | 59.66278 | 680.4434 | 1.415198 | 276.4 | 373.2 |  |  | 680.4434 | 1.415198 | 43.43714 | 97.2062 | 59.75474 | 174.3%
2014-10-14 09:47 | 4 | 55.11559 | 665.4292 | 1.49424 | 271.6 | 391.4 |  |  | 665.4292 | 1.49424 | 51.70635 | 95.06131 | 73.44598 | 214.2%
2014-10-14 09:48 | 4 | 79.19432 | 642.9269 | 1.536019 | 272.8 | 375.2 |  |  | 642.9269 | 1.536019 | 56.07718 | 91.8467 | 79.11272 | 230.7%
2014-10-14 09:49 | 4 | 61.92111 | 676.239 | 1.52398 | 274.6 | 386 |  |  | 676.239 | 1.52398 | 54.81768 | 96.60557 | 80.70531 | 235.4%
2014-10-14 09:50 | 4 | 59.66278 | 712.6933 | 1.513787 | 274.4 | 390.2 |  |  | 712.6933 | 1.513787 | 53.75131 | 101.8133 | 82.84351 | 241.6%
2014-10-14 09:51 | 4 | 65.64431 | 740.459 | 1.519829 | 273.5 | 394.2 |  |  | 740.459 | 1.519829 | 54.38341 | 105.7799 | 87.43074 | 255%
2014-10-14 09:52 | 4 | 60.36469 | 731.7539 | 1.520561 | 277.6 | 388.7 |  |  | 731.7539 | 1.520561 | 54.45999 | 104.5363 | 86.56622 | 252.5%
2014-10-14 09:53 | 4 | 55.87854 | 691.1121 | 1.541665 | 276.7 | 397 |  |  | 691.1121 | 1.541665 | 56.66785 | 98.7303 | 86.2536 | 251.6%
2014-10-14 09:54 | 5 | 51.39239 | 745.4513 | 1.571374 | 278.9 | 427 |  |  | 745.4513 | 1.571374 | 59.77594 | 106.493 | 100.0293 | 233.4%
2014-10-14 09:55 | 4 | 61.92111 | 794.5582 | 1.552941 | 261.1 | 412.3 |  |  | 794.5582 | 1.552941 | 57.84752 | 113.5083 | 101.9688 | 297.4%
2014-10-14 09:56 | 4 | 65.64431 | 820.9525 | 1.548806 | 260.7 | 418.3 |  |  | 820.9525 | 1.548806 | 57.41493 | 117.2789 | 104.2898 | 304.2%
2014-10-14 09:57 | 4 | 66.40726 | 932.9973 | 1.52398 | 262.7 | 443.5 |  |  | 932.9973 | 1.52398 | 54.81768 | 133.2853 | 111.348 | 324.8%
2014-10-14 09:58 | 4 | 62.62302 | 1096.026 | 1.508522 | 259.8 | 448.5 |  |  | 1096.026 | 1.508522 | 53.2005 | 156.5751 | 125.658 | 366.5%
2014-10-14 09:59 | 4 | 58.83879 | 1106.634 | 1.491218 | 260.6 | 444.6 |  |  | 1106.634 | 1.491218 | 51.39019 | 158.0906 | 121.1511 | 353.4%
2014-10-14 10:00 | 4 | 62.62302 | 1134.813 | 1.455467 | 262.4 | 449.5 |  |  | 1134.813 | 1.455467 | 47.65 | 162.1161 | 112.4324 | 327.9%
2014-10-14 10:01 | 4 | 62.62302 | 1134.813 | 1.455467 | 262.4 | 449.5 |  |  | 1134.813 | 1.455467 | 47.65 | 162.1161 | 112.4324 | 327.9%
2014-10-14 10:02 | 4 | 59.66278 | 1159.361 | 1.444938 | 262.9 | 450.7 |  |  | 1159.361 | 1.444938 | 46.54848 | 165.623 | 111.3975 | 324.9%
2014-10-14 10:03 | 2 | 59.66278 | 1148.586 | 1.425376 | 261.5 | 449.1 |  |  | 1148.586 | 1.425376 | 44.50194 | 164.0837 | 104.0816 | 607.1%
2014-10-14 10:04 | 4 | 58.83879 | 1144.627 | 1.465263 | 260.8 | 449.1 |  |  | 1144.627 | 1.465263 | 48.67483 | 163.5181 | 116.6235 | 340.2%
2014-10-14 10:05 | 3 | 61.15816 | 1130.682 | 1.513054 | 261.9 | 453.2 |  |  | 1130.682 | 1.513054 | 53.67463 | 161.526 | 131.1795 | 510.1%
2014-10-14 10:06 | 5 | 61.15816 | 1085.732 | 1.58381 | 260.2 | 488.9 |  |  | 1085.732 | 1.58381 | 61.07697 | 155.1046 | 150.0394 | 350.1%
2014-10-14 10:07 | 4 | 60.36469 | 1021.61 | 1.670741 | 260.7 | 489.5 |  |  | 1021.61 | 1.670741 | 70.17151 | 145.9443 | 171.1028 | 499%
2014-10-14 10:08 | 4 | 59.66278 | 1135.724 | 1.568353 | 259.7 | 489 |  |  | 1135.724 | 1.568353 | 59.45989 | 162.2463 | 151.3013 | 441.3%
2014-10-14 10:09 | 4 | 55.11559 | 1130.574 | 1.529244 | 259.7 | 475.2 |  |  | 1130.574 | 1.529244 | 55.36839 | 161.5106 | 136.7539 | 398.9%
2014-10-14 10:10 | 4 | 590.5852 | 939.8861 | 1.502525 | 379.1 | 335.1 |  | 590.5852 | 939.8861 | 1.502525 | 52.57311 | 109.3194 | 86.35401 | 503.7%
2014-10-14 10:11 | 4 | 640.238 | 755.0404 | 1.428016 | 343.5 | 370.7 |  | 640.238 | 755.0404 | 1.428016 | 44.77813 | 99.66274 | 63.72823 | 371.7%
2014-10-14 10:12 | 4 | 645.4871 | 729.2267 | 1.330922 | 335.2 | 366.1 |  | 645.4871 | 729.2267 | 1.330922 | 34.62036 | 98.19384 | 45.24478 | 263.9%
2014-10-14 10:13 | 4 | 683.0549 | 706.377 | 1.258274 | 331 | 348.4 |  | 683.0549 | 706.377 | 1.258274 | 27.02008 | 99.24514 | 33.74202 | 196.8%
2014-10-14 10:14 | 4 | 725.2003 | 670.3445 | 1.244297 | 335 | 350.4 |  | 725.2003 | 670.3445 | 1.244297 | 25.55784 | 99.68177 | 31.70034 | 184.9%
2014-10-14 10:15 | 4 | 804.1199 | 696.3026 | 1.255253 | 335.2 | 349.5 |  | 804.1199 | 696.3026 | 1.255253 | 26.70403 | 107.173 | 35.92474 | 209.6%
2014-10-14 10:16 | 4 | 744.0299 | 754.3188 | 1.236408 | 331.4 | 357 |  | 744.0299 | 754.3188 | 1.236408 | 24.73251 | 107.0249 | 32.72765 | 190.9%
2014-10-14 10:17 | 5 | 688.3345 | 722.3593 | 1.229663 | 331.9 | 362 |  | 688.3345 | 722.3593 | 1.229663 | 24.02686 | 100.7638 | 29.77062 | 138.9%
2014-10-14 10:18 | 6 | 661.9974 | 718.2622 | 1.246204 | 335 | 359.8 |  | 661.9974 | 718.2622 | 1.246204 | 25.75734 | 98.58997 | 31.6463 | 123.1%
2014-10-14 10:19 | 7 | 736.4309 | 694.3754 | 1.271061 | 337.8 | 353.8 |  | 736.4309 | 694.3754 | 1.271061 | 28.35783 | 102.20045 | 36.83767 | 122.8%
2014-10-14 10:20 | 6 | 728.2216 | 674.6954 | 1.290227 | 334.3 | 358.8 |  | 728.2216 | 674.6954 | 1.290227 | 30.36294 | 100.2084 | 39.25671 | 152.7%
2014-10-14 10:21 | 7 | 687.541 | 678.4653 | 1.307149 | 324.2 | 358.8 |  | 687.541 | 678.4653 | 1.307149 | 32.13328 | 97.57188 | 40.9831 | 136.6%
2014-10-14 10:22 | 7 | 691.3558 | 656.812 | 1.345571 | 340.9 | 367 |  | 691.3558 | 656.812 | 1.345571 | 36.15291 | 96.2977 | 46.84527 | 156.2%
2014-10-14 10:23 | 7 | 647.6539 | 664.4084 | 1.394522 | 342.5 | 373.7 |  | 647.6539 | 664.4084 | 1.394522 | 41.27406 | 93.71874 | 53.94224 | 179.8%
2014-10-14 10:24 | 7 | 694.2855 | 702.4189 | 1.386618 | 333.8 | 372.4 |  | 694.2855 | 702.4189 | 1.386618 | 40.44716 | 99.7646 | 55.95274 | 186.5%
2014-10-14 10:25 | 7 | 745.4948 | 681.5327 | 1.392233 | 353.1 | 369.8 |  | 745.4948 | 681.5327 | 1.392233 | 41.03459 | 101.9305 | 58.23262 | 194.1%
2014-10-14 10:26 | 7 | 673.2891 | 675.9998 | 1.397498 | 335.4 | 371.3 |  | 673.2891 | 675.9998 | 1.397498 | 41.5854 | 96.37778 | 56.01044 | 186.7%
2014-10-14 10:27 | 6 | 746.9597 | 682.5366 | 1.395987 | 354.5 | 378.6 |  | 746.9597 | 682.5366 | 1.395987 | 41.42733 | 102.1069 | 59.05046 | 229.6%
2014-10-14 10:28 | 8 | 692.8206 | 687.3059 | 1.404318 | 351.5 | 378.2 |  | 692.8206 | 687.3059 | 1.404318 | 42.2989 | 98.58046 | 58.55788 | 170.8%
2014-10-14 10:29 | 7 | 652.2316 | 657.8738 | 1.409155 | 351.9 | 378.1 |  | 652.2316 | 657.8738 | 1.409155 | 42.80493 | 93.57896 | 56.44569 | 188.2%
2014-10-14 10:30 | 7 | 678.5687 | 714.3965 | 1.423865 | 343.7 | 377.7 |  | 678.5687 | 714.3965 | 1.423865 | 44.34386 | 99.49751 | 62.82241 | 209.4%
2014-10-14 10:31 | 6 | 701.8845 | 702.4315 | 1.412207 | 353.1 | 380 |  | 701.8845 | 702.4315 | 1.412207 | 43.12423 | 100.3083 | 61.08808 | 237.6%
2014-10-14 10:32 | 8 | 787.6402 | 694.6037 | 1.426505 | 350 | 385.9 |  | 787.6402 | 694.6037 | 1.426505 | 44.62005 | 105.8746 | 67.38993 | 196.6%
2014-10-14 10:33 | 7 | 502.5711 | 702.5844 | 1.421592 | 373.2 | 384.5 |  | 502.5711 | 702.5844 | 1.421592 | 44.10607 | 86.08254 | 53.97447 | 179.9%
2014-10-14 10:34 | 6 | 725.2003 | 719.5293 | 1.426856 | 352.6 | 382.7 |  | 725.2003 | 719.5293 | 1.426856 | 44.65678 | 103.195 | 65.75458 | 255.7%
2014-10-14 10:35 | 7 | 753.7041 | 762.4167 | 1.431037 | 369.1 | 385.1 |  | 753.7041 | 762.4167 | 1.431037 | 45.09418 | 108.2943 | 69.8839 | 232.9%
2014-10-14 10:36 | 7 | 759.8077 | 796.6008 | 1.444556 | 368.5 | 385.5 |  | 759.8077 | 796.6008 | 1.444556 | 46.50851 | 111.172 | 74.68999 | 249%
2014-10-14 10:37 | 6 | 801.9531 | 833.2896 | 1.444938 | 363.2 | 397.3 |  | 801.9531 | 833.2896 | 1.444938 | 46.54848 | 116.80305 | 78.56134 | 305.5%
2014-10-14 10:38 | 4 | 819.2264 | 859.856 | 1.431769 | 375.5 | 417.3 |  | 819.2264 | 859.856 | 1.431769 | 45.17076 | 119.9345 | 77.56653 | 452.5%
2014-10-14 10:39 | 7 | 925.9785 | 897.8642 | 1.435142 | 377 | 407.6 |  | 925.9785 | 897.8642 | 1.435142 | 45.52364 | 130.2745 | 85.11208 | 283.7%
2014-10-14 10:40 | 7 | 1022.232 | 924.5587 | 1.419333 | 380.9 | 405.5 |  | 1022.232 | 924.5587 | 1.419333 | 43.86973 | 139.0565 | 86.58458 | 288.6%
2014-10-14 10:41 | 7 | 949.2943 | 923.549 | 1.415579 | 379.4 | 406.4 |  | 949.2943 | 923.549 | 1.415579 | 43.477 | 133.7745 | 82.3317 | 274.4%
2014-10-14 10:42 | 7 | 890.6386 | 927.1736 | 1.43064 | 381 | 402.8 |  | 890.6386 | 927.1736 | 1.43064 | 45.05265 | 129.8437 | 83.68964 | 279%
2014-10-14 10:43 | 7 | 902.7238 | 892.972 | 1.443046 | 389.9 | 408.3 |  | 902.7238 | 892.972 | 1.443046 | 46.35054 | 128.264 | 85.7906 | 286%
2014-10-14 10:44 | 6 | 935.0118 | 935.2266 | 1.462989 | 388.3 | 414.5 |  | 935.0118 | 935.2266 | 1.462989 | 48.43693 | 133.5885 | 94.66439 | 368.1%
2014-10-14 10:45 | 8 | 1068.101 | 1002.66 | 1.438544 | 399.7 | 427.9 |  | 1068.101 | 1002.66 | 1.438544 | 45.87955 | 147.9115 | 97.62122 | 284.7%
2014-10-14 10:46 | 7 | 1053.849 | 1044.021 | 1.421241 | 405.8 | 449.2 |  | 1053.849 | 1044.021 | 1.421241 | 44.06935 | 149.8479 | 93.85445 | 312.8%
2014-10-14 10:47 | 7 | 1102.647 | 1083.526 | 1.403891 | 415 | 446.5 |  | 1102.647 | 1083.526 | 1.403891 | 42.25423 | 156.1552 | 92.63178 | 308.8%
2014-10-14 10:48 | 7 | 1074.144 | 1120.723 | 1.397498 | 418.3 | 428.9 |  | 1074.144 | 1120.723 | 1.397498 | 41.5854 | 156.7762 | 91.11131 | 303.7%
2014-10-14 10:49 | 7 | 1100.481 | 1076.131 | 1.410315 | 421.6 | 444.8 |  | 1100.481 | 1076.131 | 1.410315 | 42.92629 | 155.4723 | 94.12229 | 313.7%
2014-10-14 10:50 | 7 | 1074.144 | 1069.37 | 1.401679 | 415.7 | 445 |  | 1074.144 | 1069.37 | 1.401679 | 42.02281 | 153.1081 | 90.18451 | 300.6%
2014-10-14 10:51 | 7 | 977.8591 | 1062.266 | 1.402411 | 421.6 | 439.7 |  | 977.8591 | 1062.266 | 1.402411 | 42.09939 | 145.7232 | 86.03594 | 286.8%
2014-10-14 10:52 | 6 | 1023.728 | 1001.542 | 1.411047 | 400.6 | 439.1 |  | 1023.728 | 1001.542 | 1.411047 | 43.00287 | 144.6621 | 87.77965 | 341.4%
2014-10-14 10:53 | 7 | 1016.22 | 1002.753 | 1.40203 | 391 | 422.2 |  | 1016.22 | 1002.753 | 1.40203 | 42.05953 | 144.2124 | 85.04019 | 283.5%
2014-10-14 10:54 | 7 | 977.8591 | 1012.195 | 1.392615 | 394.4 | 431.7 |  | 977.8591 | 1012.195 | 1.392615 | 41.07455 | 142.1467 | 81.3094 | 271%
2014-10-14 10:55 | 7 | 998.9166 | 1018.047 | 1.393362 | 399.3 | 428.6 |  | 998.9166 | 1018.047 | 1.393362 | 41.1527 | 144.0688 | 82.60995 | 275.4%
2014-10-14 10:56 | 7 | 927.4434 | 1024.228 | 1.393774 | 397.4 | 419.9 |  | 927.4434 | 1024.228 | 1.393774 | 41.19581 | 139.4051 | 80.04312 | 266.8%
2014-10-14 10:57 | 7 | 1015.518 | 1009.078 | 1.391501 | 399.3 | 414.7 |  | 1015.518 | 1009.078 | 1.391501 | 40.95801 | 144.614 | 82.42002 | 274.7%
2014-10-14 10:58 | 7 | 969.5887 | 975.1259 | 1.394873 | 385.8 | 443.7 |  | 969.5887 | 975.1259 | 1.394873 | 41.31078 | 138.9082 | 80.04347 | 266.8%
2014-10-14 10:59 | 7 | 1069.657 | 980.6859 | 1.398627 | 394.4 | 417.7 |  | 1069.657 | 980.6859 | 1.398627 | 41.70352 | 146.4531 | 85.42265 | 284.7%
2014-10-14 11:00 | 8 | 1024.43 | 1004.121 | 1.405783 | 391.9 | 430.8 |  | 1024.43 | 1004.121 | 1.405783 | 42.45216 | 144.8965 | 86.4721 | 252.2%
2014-10-14 11:01 | 8 | 1024.43 | 1004.121 | 1.405783 | 391.9 | 430.8 |  | 1024.43 | 1004.121 | 1.405783 | 42.45216 | 144.8965 | 86.4721 | 252.2%
2014-10-14 11:02 | 7 | 951.5221 | 1000.142 | 1.421241 | 399.1 | 441.2 |  | 951.5221 | 1000.142 | 1.421241 | 44.06935 | 139.4046 | 87.31349 | 291%
2014-10-14 11:03 | 7 | 955.2453 | 1002.951 | 1.407675 | 388.3 | 429.4 |  | 955.2453 | 1002.951 | 1.407675 | 42.6501 | 139.8712 | 83.97512 | 279.9%
2014-10-14 11:04 | 6 | 1044.785 | 1012.085 | 1.397498 | 396.8 | 425.9 |  | 1044.785 | 1012.085 | 1.397498 | 41.5854 | 146.9193 | 85.3829 | 332%
2014-10-14 11:05 | 7 | 1060.594 | 999.2803 | 1.404669 | 399.1 | 405.6 |  | 1060.594 | 999.2803 | 1.404669 | 42.33562 | 147.1339 | 87.49688 | 291.7%
2014-10-14 11:06 | 8 | 1073.381 | 1012.001 | 1.40354 | 404.5 | 429.2 |  | 1073.381 | 1012.001 | 1.40354 | 42.2175 | 148.9559 | 88.26224 | 257.4%
2014-10-14 11:07 | 7 | 1044.785 | 1066.121 | 1.386618 | 398.1 | 436.1 |  | 1044.785 | 1066.121 | 1.386618 | 40.44716 | 150.779 | 84.56404 | 281.9%
2014-10-14 11:08 | 7 | 1067.399 | 1067.221 | 1.391882 | 396.6 | 431.4 |  | 1067.399 | 1067.221 | 1.391882 | 40.99787 | 152.4729 | 87.00741 | 290%
2014-10-14 11:09 | 7 | 1199.786 | 1022.443 | 1.408804 | 388.1 | 425.3 |  | 1199.786 | 1022.443 | 1.408804 | 42.76821 | 158.7306 | 95.63843 | 318.8%
2014-10-14 11:10 | 6 | 1133.562 | 1013.509 | 1.408804 | 399.6 | 429.7 |  | 1133.562 | 1013.509 | 1.408804 | 42.76821 | 153.3622 | 92.40385 | 359.3%
2014-10-14 11:11 | 7 | 1057.572 | 1035.563 | 1.406531 | 394.9 | 429.6 |  | 1057.572 | 1035.563 | 1.406531 | 42.53042 | 149.5096 | 89.43719 | 298.1%
2014-10-14 11:12 | 7 | 992.1111 | 1040.046 | 1.392233 | 408 | 436.1 |  | 992.1111 | 1040.046 | 1.392233 | 41.03459 | 145.1541 | 82.9261 | 276.4%
2014-10-14 11:13 | 7 | 1080.125 | 1035.108 | 1.400519 | 394.1 | 434 |  | 1080.125 | 1035.108 | 1.400519 | 41.90145 | 151.0881 | 88.66419 | 295.5%
2014-10-14 11:14 | 3 | 1082.353 | 1038.854 | 1.403891 | 405 | 430.4 |  | 1082.353 | 1038.854 | 1.403891 | 42.25423 | 151.5148 | 89.87907 | 699.1%
2014-10-14 11:15 | 7 | 1052.293 | 1029.504 | 1.395605 | 394.9 | 437.3 |  | 1052.293 | 1029.504 | 1.395605 | 41.38736 | 148.6998 | 85.8896 | 286.3%
2014-10-14 11:16 | 8 | 1019.303 | 1035.371 | 1.39115 | 407.5 | 436.3 |  | 1019.303 | 1035.371 | 1.39115 | 40.92129 | 146.7624 | 83.5484 | 243.7%
2014-10-14 11:17 | 7 | 1057.572 | 1032.501 | 1.390723 | 400.5 | 439.4 |  | 1057.572 | 1032.501 | 1.390723 | 40.87662 | 149.2909 | 84.86898 | 282.9%
2014-10-14 11:18 | 6 | 1101.946 | 977.1079 | 1.413306 | 392.1 | 430.7 |  | 1101.946 | 977.1079 | 1.413306 | 43.2392 | 148.50385 | 90.75104 | 352.9%
2014-10-14 11:19 | 7 | 1115.495 | 1002.96 | 1.398627 | 396.3 | 428.9 |  | 1115.495 | 1002.96 | 1.398627 | 41.70352 | 151.3182 | 88.26038 | 294.2%
2014-10-14 11:20 | 7 | 1005.661 | 1005.804 | 1.405051 | 396.1 | 431 |  | 1005.661 | 1005.804 | 1.405051 | 42.37558 | 143.6761 | 85.54452 | 285.1%
2014-10-14 11:21 | 7 | 1017.685 | 1048.16 | 1.385458 | 394.7 | 425.7 |  | 1017.685 | 1048.16 | 1.385458 | 40.3258 | 147.5604 | 82.44154 | 274.8%
2014-10-14 11:22 | 7 | 1098.161 | 1014.587 | 1.401679 | 389.9 | 424.1 |  | 1098.161 | 1014.587 | 1.401679 | 42.02281 | 150.9106 | 88.89009 | 296.3%
2014-10-14 11:23 | 6 | 994.4305 | 1011.504 | 1.396414 | 403.1 | 431.9 |  | 994.4305 | 1011.504 | 1.396414 | 41.472 | 143.281 | 82.97702 | 322.7%
2014-10-14 11:24 | 7 | 1055.314 | 984.9006 | 1.410666 | 402 | 415.2 |  | 1055.314 | 984.9006 | 1.410666 | 42.96301 | 145.7296 | 88.32156 | 294.4%
2014-10-14 11:25 | 7 | 1042.527 | 1006.5 | 1.405051 | 404.3 | 416.3 |  | 1042.527 | 1006.5 | 1.405051 | 42.37558 | 146.3591 | 87.14198 | 290.5%
2014-10-14 11:26 | 7 | 998.9166 | 972.9534 | 1.416327 | 403.5 | 433.8 |  | 998.9166 | 972.9534 | 1.416327 | 43.55525 | 140.8479 | 86.8869 | 289.6%
2014-10-14 11:27 | 8 | 1086.137 | 986.495 | 1.39823 | 405.5 | 427.8 |  | 1086.137 | 986.495 | 1.39823 | 41.66198 | 148.0451 | 86.24079 | 251.5%
2014-10-14 11:28 | 7 | 1068.864 | 987.731 | 1.395605 | 405.5 | 427 |  | 1068.864 | 987.731 | 1.395605 | 41.38736 | 146.8996 | 84.84983 | 282.8%
2014-10-14 11:29 | 6 | 987.686 | 986.9413 | 1.405783 | 396.4 | 420.7 |  | 987.686 | 986.9413 | 1.405783 | 42.45216 | 141.0448 | 84.17346 | 327.3%
2014-10-14 11:30 | 8 | 1016.983 | 973.192 | 1.407294 | 394.7 | 414.9 |  | 1016.983 | 973.192 | 1.407294 | 42.61024 | 142.1554 | 85.24365 | 248.6%
2014-10-14 11:31 | 6 | 1001.877 | 1007.865 | 1.401679 | 390.9 | 430.7 |  | 1001.877 | 1007.865 | 1.401679 | 42.02281 | 143.553 | 84.55629 | 328.8%
2014-10-14 11:32 | 7 | 893.6599 | 1003.883 | 1.392966 | 403.7 | 435 |  | 893.6599 | 1003.883 | 1.392966 | 41.11127 | 135.5388 | 77.61846 | 258.7%
2014-10-14 11:33 | 7 | 1017.685 | 998.9461 | 1.399039 | 405.8 | 436.2 |  | 1017.685 | 998.9461 | 1.399039 | 41.74662 | 144.0451 | 84.12974 | 280.4%
2014-10-14 11:34 | 7 | 951.5221 | 1029.447 | 1.401251 | 403.4 | 444.5 |  | 951.5221 | 1029.447 | 1.401251 | 41.97803 | 141.4978 | 83.2315 | 277.4%
2014-10-14 11:35 | 7 | 1026.047 | 975.6549 | 1.424964 | 401.8 | 440.1 |  | 1026.047 | 975.6549 | 1.424964 | 44.45884 | 142.9787 | 90.58022 | 301.9%
2014-10-14 11:36 | 7 | 938.735 | 1033.427 | 1.406943 | 402.7 | 431.5 |  | 938.735 | 1033.427 | 1.406943 | 42.57352 | 140.8687 | 84.37827 | 281.3%
2014-10-14 11:37 | 6 | 1108.69 | 1067.803 | 1.4009 | 399.6 | 425.2 |  | 1108.69 | 1067.803 | 1.4009 | 41.94131 | 155.4638 | 91.34366 | 355.2%
2014-10-14 11:38 | 7 | 1049.271 | 1074.136 | 1.399786 | 412.9 | 444.8 |  | 1049.271 | 1074.136 | 1.399786 | 41.82477 | 151.6719 | 88.79743 | 296%
2014-10-14 11:39 | 7 | 1126.818 | 1051.64 | 1.40354 | 406.5 | 431.6 |  | 1126.818 | 1051.64 | 1.40354 | 42.2175 | 155.6041 | 92.20161 | 307.3%
2014-10-14 11:40 | 7 | 951.5221 | 1071.556 | 1.391501 | 414.4 | 448.2 |  | 951.5221 | 1071.556 | 1.391501 | 40.95801 | 144.5056 | 82.35823 | 274.5%
2014-10-14 11:41 | 8 | 961.3489 | 1089.026 | 1.40203 | 406 | 440.3 |  | 961.3489 | 1089.026 | 1.40203 | 42.05953 | 146.45535 | 86.36285 | 251.9%
2014-10-14 11:42 | 7 | 1120.073 | 1054.429 | 1.403159 | 410 | 438.6 |  | 1120.073 | 1054.429 | 1.403159 | 42.17764 | 155.3216 | 91.92232 | 306.4%
2014-10-14 11:43 | 6 | 1076.402 | 1076.505 | 1.401679 | 404.9 | 425 |  | 1076.402 | 1076.505 | 1.401679 | 42.02281 | 153.7791 | 90.5797 | 352.3%
2014-10-14 11:44 | 7 | 1064.378 | 1009.496 | 1.40203 | 406.3 | 435.3 |  | 1064.378 | 1009.496 | 1.40203 | 42.05953 | 148.1339 | 87.35265 | 291.2%
2014-10-14 11:45 | 7 | 1076.402 | 1058.133 | 1.396414 | 402.2 | 430.9 |  | 1076.402 | 1058.133 | 1.396414 | 41.472 | 152.4668 | 88.29668 | 294.3%
2014-10-14 11:46 | 7 | 1047.807 | 1037.99 | 1.399039 | 393.8 | 419.7 |  | 1047.807 | 1037.99 | 1.399039 | 41.74662 | 148.9855 | 87.0152 | 290.1%
2014-10-14 11:47 | 7 | 1074.144 | 1031.506 | 1.392615 | 405 | 430 |  | 1074.144 | 1031.506 | 1.392615 | 41.07455 | 150.4036 | 86.03241 | 286.8%
2014-10-14 11:48 | 7 | 1041.062 | 1022.599 | 1.395605 | 400.6 | 422.3 |  | 1041.062 | 1022.599 | 1.395605 | 41.38736 | 147.4044 | 85.14136 | 283.8%
2014-10-14 11:49 | 6 | 1078.63 | 1042.914 | 1.394125 | 400.7 | 440.7 |  | 1078.63 | 1042.914 | 1.394125 | 41.23253 | 151.5389 | 87.10953 | 338.8%
2014-10-14 11:50 | 4 | 1025.254 | 1048.305 | 1.391501 | 396.4 | 425.3 |  | 1025.254 | 1048.305 | 1.391501 | 40.95801 | 148.1114 | 84.41327 | 492.4%
2014-10-14 11:51 | 7 | 1005.661 | 1008.559 | 1.391882 | 398.2 | 437.3 |  | 1005.661 | 1008.559 | 1.391882 | 40.99787 | 143.8729 | 82.09989 | 273.7%
2014-10-14 11:52 | 7 | 1095.903 | 1064.661 | 1.392966 | 400.5 | 424.3 |  | 1095.903 | 1064.661 | 1.392966 | 41.11127 | 154.326 | 88.37727 | 294.6%
2014-10-14 11:53 | 7 | 844.8005 | 1005.151 | 1.402762 | 396.8 | 427.9 |  | 844.8005 | 1005.151 | 1.402762 | 42.13611 | 132.1394 | 78.10355 | 260.3%
2014-10-14 11:54 | 7 | 1083.207 | 1017.292 | 1.408423 | 397.4 | 432.5 |  | 1083.207 | 1017.292 | 1.408423 | 42.72835 | 150.0356 | 90.29084 | 301%
2014-10-14 11:55 | 7 | 1021.469 | 1042.212 | 1.392966 | 398.6 | 434.7 |  | 1021.469 | 1042.212 | 1.392966 | 41.11127 | 147.4058 | 84.41429 | 281.4%
2014-10-14 11:56 | 7 | 1017.685 | 1015.563 | 1.392966 | 402 | 430.5 |  | 1017.685 | 1015.563 | 1.392966 | 41.11127 | 145.232 | 83.16944 | 277.2%
2014-10-14 11:57 | 7 | 935.0118 | 1016.523 | 1.404318 | 407.2 | 437.8 |  | 935.0118 | 1016.523 | 1.404318 | 42.2989 | 139.3953 | 82.80237 | 276%
2014-10-14 11:58 | 6 | 951.5221 | 1036.349 | 1.4009 | 403.7 | 432.6 |  | 951.5221 | 1036.349 | 1.4009 | 41.94131 | 141.9908 | 83.42752 | 324.4%
2014-10-14 11:59 | 7 | 953.0785 | 1035.653 | 1.395254 | 395.1 | 426.9 |  | 953.0785 | 1035.653 | 1.395254 | 41.35064 | 142.05225 | 81.95654 | 273.2%
2014-10-14 12:00 | 7 | 998.9166 | 980.798 | 1.394873 | 403.4 | 450 |  | 998.9166 | 980.798 | 1.394873 | 41.31078 | 141.4082 | 81.48405 | 271.6%
2014-10-14 12:01 | 7 | 998.9166 | 980.798 | 1.394873 | 403.4 | 450 |  | 998.9166 | 980.798 | 1.394873 | 41.31078 | 141.4082 | 81.48405 | 271.6%
2014-10-14 12:02 | 6 | 1069.657 | 1041.28 | 1.393362 | 409.1 | 433.5 |  | 1069.657 | 1041.28 | 1.393362 | 41.1527 | 150.7812 | 86.45887 | 336.2%
2014-10-14 12:03 | 7 | 1028.977 | 1029.493 | 1.399786 | 404.8 | 430.8 |  | 1028.977 | 1029.493 | 1.399786 | 41.82477 | 147.0336 | 86.08187 | 286.9%
2014-10-14 12:04 | 7 | 1014.023 | 1035.098 | 1.396414 | 403.8 | 438 |  | 1014.023 | 1035.098 | 1.396414 | 41.472 | 146.3658 | 84.76347 | 282.5%
2014-10-14 12:05 | 7 | 956.8017 | 1012.853 | 1.409155 | 400.8 | 428.2 |  | 956.8017 | 1012.853 | 1.409155 | 42.80493 | 140.6896 | 84.86227 | 282.9%
2014-10-14 12:06 | 7 | 1004.959 | 1035.05 | 1.416327 | 401.6 | 430 |  | 1004.959 | 1035.05 | 1.416327 | 43.55525 | 145.7149 | 89.88933 | 299.6%
2014-10-14 12:07 | 7 | 991.4092 | 1044.025 | 1.397879 | 407.6 | 437.5 |  | 991.4092 | 1044.025 | 1.397879 | 41.62526 | 145.3882 | 84.59712 | 282%
2014-10-14 12:08 | 6 | 1089.952 | 1033.378 | 1.405783 | 410 | 428.6 |  | 1089.952 | 1033.378 | 1.405783 | 42.45216 | 151.6664 | 90.51229 | 352%
2014-10-14 12:09 | 8 | 980.8804 | 1054.087 | 1.392966 | 404.8 | 429.3 |  | 980.8804 | 1054.087 | 1.392966 | 41.11127 | 145.3548 | 83.23977 | 242.8%
2014-10-14 12:10 | 7 | 983.9017 | 1034.058 | 1.412955 | 414.3 | 427 |  | 983.9017 | 1034.058 | 1.412955 | 43.20248 | 144.14 | 87.9876 | 293.3%
2014-10-14 12:11 | 7 | 1086.137 | 1001.813 | 1.412955 | 406.5 | 439.2 |  | 1086.137 | 1001.813 | 1.412955 | 43.20248 | 149.1393 | 91.03934 | 303.5%
2014-10-14 12:12 | 7 | 989.1813 | 1040.956 | 1.399786 | 408.6 | 418.2 |  | 989.1813 | 1040.956 | 1.399786 | 41.82477 | 145.0098 | 84.89704 | 283%
2014-10-14 12:13 | 7 | 1144.091 | 1051.548 | 1.392233 | 397.5 | 438.5 |  | 1144.091 | 1051.548 | 1.392233 | 41.03459 | 156.8314 | 89.5973 | 298.7%
2014-10-14 12:14 | 7 | 970.3517 | 1054.005 | 1.397498 | 399.7 | 434.9 |  | 970.3517 | 1054.005 | 1.397498 | 41.5854 | 144.5969 | 84.03324 | 280.1%
2014-10-14 12:15 | 6 | 1022.934 | 1017.456 | 1.40354 | 403 | 436 |  | 1022.934 | 1017.456 | 1.40354 | 42.2175 | 145.7421 | 86.35799 | 335.8%
2014-10-14 12:16 | 7 | 1052.293 | 1054.422 | 1.395605 | 406.9 | 424.6 |  | 1052.293 | 1054.422 | 1.395605 | 41.38736 | 150.4796 | 86.91766 | 289.7%
2014-10-14 12:17 | 7 | 1050.767 | 1048.561 | 1.399039 | 401 | 427.6 |  | 1050.767 | 1048.561 | 1.399039 | 41.74662 | 149.952 | 87.57969 | 291.9%
2014-10-14 12:18 | 7 | 1104.967 | 1066.557 | 1.39939 | 404.9 | 437.5 |  | 1104.967 | 1066.557 | 1.39939 | 41.78334 | 155.1089 | 90.69399 | 302.3%
2014-10-14 12:19 | 7 | 1077.928 | 1048.251 | 1.405051 | 412.3 | 437.7 |  | 1077.928 | 1048.251 | 1.405051 | 42.37558 | 151.8699 | 90.42313 | 301.4%
2014-10-14 12:20 | 7 | 1169.635 | 1030.886 | 1.409583 | 402 | 440.5 |  | 1169.635 | 1030.886 | 1.409583 | 42.84971 | 157.1801 | 94.93711 | 316.5%
2014-10-14 12:21 | 7 | 1034.958 | 1044.084 | 1.399039 | 404 | 439.3 |  | 1034.958 | 1044.084 | 1.399039 | 41.74662 | 148.503 | 86.7334 | 289.1%
2014-10-14 12:22 | 7 | 1101.946 | 1057.475 | 1.399039 | 391.6 | 439.3 |  | 1101.946 | 1057.475 | 1.399039 | 41.74662 | 154.2444 | 90.08665 | 300.3%
2014-10-14 12:23 | 7 | 1065.08 | 1048.554 | 1.405783 | 407.7 | 427.9 |  | 1065.08 | 1048.554 | 1.405783 | 42.45216 | 150.9739 | 90.09898 | 300.3%
2014-10-14 12:24 | 7 | 1118.456 | 1082.458 | 1.389593 | 414 | 437.1 |  | 1118.456 | 1082.458 | 1.389593 | 40.7584 | 157.2081 | 89.0389 | 296.8%
2014-10-14 12:25 | 3 | 949.2943 | 1069.147 | 1.388861 | 411.6 | 437.3 |  | 949.2943 | 1069.147 | 1.388861 | 40.68182 | 144.1744 | 81.46053 | 633.6%
2014-10-14 12:26 | 7 | 1042.527 | 1076.233 | 1.402762 | 415.8 | 437.7 |  | 1042.527 | 1076.233 | 1.402762 | 42.13611 | 151.34 | 89.45244 | 298.2%
2014-10-14 12:27 | 7 | 997.3907 | 1037.802 | 1.414847 | 417.9 | 455.4 |  | 997.3907 | 1037.802 | 1.414847 | 43.40042 | 145.3709 | 89.26494 | 297.5%
2014-10-14 12:28 | 7 | 1106.432 | 1075.602 | 1.412558 | 429.4 | 442.7 |  | 1106.432 | 1075.602 | 1.412558 | 43.16095 | 155.8596 | 95.02344 | 316.7%
2014-10-14 12:29 | 7 | 1118.456 | 1134.471 | 1.405402 | 423.3 | 444.4 |  | 1118.456 | 1134.471 | 1.405402 | 42.4123 | 160.9234 | 95.92052 | 319.7%
2014-10-14 12:30 | 7 | 1120.775 | 1080.752 | 1.409583 | 423.8 | 448.2 |  | 1120.775 | 1080.752 | 1.409583 | 42.84971 | 157.2519 | 94.98052 | 316.6%
2014-10-14 12:31 | 6 | 1045.487 | 1075.51 | 1.419684 | 428.1 | 455 |  | 1045.487 | 1075.51 | 1.419684 | 43.90646 | 151.4998 | 94.4348 | 367.2%
2014-10-14 12:32 | 7 | 980.8804 | 1149.683 | 1.392615 | 420.1 | 456.9 |  | 980.8804 | 1149.683 | 1.392615 | 41.07455 | 152.1831 | 87.05032 | 290.2%
2014-10-14 12:33 | 7 | 1185.443 | 1116.163 | 1.406165 | 424 | 448.8 |  | 1185.443 | 1116.163 | 1.406165 | 42.49213 | 164.4004 | 98.2308 | 327.4%
2014-10-14 12:34 | 8 | 1137.346 | 1111.033 | 1.415961 | 407.5 | 445.6 |  | 1137.346 | 1111.033 | 1.415961 | 43.51696 | 160.5985 | 98.9581 | 288.6%
2014-10-14 12:35 | 7 | 1104.265 | 1101.074 | 1.399039 | 409 | 443.6 |  | 1104.265 | 1101.074 | 1.399039 | 41.74662 | 157.5242 | 92.00225 | 306.7%
2014-10-14 12:36 | 7 | 1094.438 | 1101.145 | 1.405402 | 414.1 | 446.5 |  | 1094.438 | 1101.145 | 1.405402 | 42.4123 | 156.8274 | 93.47904 | 311.6%
2014-10-14 12:37 | 6 | 59.66278 | 1208.262 | 1.418601 | 275 | 493.5 |  |  | 1208.262 | 1.418601 | 43.79315 | 172.6089 | 107.2333 | 208.5%
2014-10-14 12:38 | 5 | 65.64431 | 1156.738 | 1.63949 | 269.8 | 514.1 |  |  | 1156.738 | 1.63949 | 66.9021 | 165.2483 | 181.2531 | 422.9%
2014-10-14 12:39 | 4 | 68.6656 | 1137.939 | 1.701228 | 269.2 | 507.5 |  |  | 1137.939 | 1.701228 | 73.361 | 162.5627 | 202.8844 | 591.7%
2014-10-14 12:40 | 4 | 61.92111 | 1146.206 | 1.762982 | 267.8 | 527.2 |  |  | 1146.206 | 1.762982 | 79.82157 | 163.7437 | 230.4267 | 672.1%
2014-10-14 12:41 | 5 | 0 | 1162.144 | 1.805112 | 0 | 513.1 |  |  | 1162.144 | 1.805112 | 84.22912 | 166.0206 | 252.4227 | 589%
2014-10-14 12:42 | 4 | 0 | 1107.821 | 1.829206 | 0 | 532.9 |  |  | 1107.821 | 1.829206 | 86.74978 | 158.2601 | 251.1323 | 732.5%
2014-10-14 12:43 | 4 | 0 | 1121.295 | 1.841215 | 0 | 518.9 |  |  | 1121.295 | 1.841215 | 88.00614 | 160.185 | 259.5609 | 757.1%
2014-10-14 12:44 | 4 | 0 | 1080.199 | 1.856657 | 0 | 531.6 |  |  | 1080.199 | 1.856657 | 89.62165 | 154.3141 | 256.7736 | 748.9%
2014-10-14 12:45 | 5 | 0 | 1118.815 | 1.844266 | 0 | 528 |  |  | 1118.815 | 1.844266 | 88.32533 | 159.8307 | 260.3569 | 607.5%
2014-10-14 12:46 | 4 | 0 | 1162.651 | 1.844617 | 0 | 527.5 |  |  | 1162.651 | 1.844617 | 88.36205 | 166.093 | 270.7219 | 789.6%
2014-10-14 12:47 | 4 | 0 | 1150.555 | 1.852903 | 0 | 534.7 |  |  | 1150.555 | 1.852903 | 89.22891 | 164.365 | 271.7488 | 792.6%
2014-10-14 12:48 | 3 | 0 | 1145.059 | 1.865721 | 0 | 533.2 |  |  | 1145.059 | 1.865721 | 90.56991 | 163.5799 | 276.4143 | 1075%
2014-10-14 12:49 | 4 | 0 | 1157.432 | 1.881132 | 0 | 529.3 |  |  | 1157.432 | 1.881132 | 92.18217 | 165.3474 | 286.7237 | 836.3%
2014-10-14 12:50 | 3 | 0 | 1117.84 | 1.887877 | 0 | 539.6 |  |  | 1117.84 | 1.887877 | 92.88782 | 159.6914 | 280.0361 | 1089%
2014-10-14 12:51 | 4 | 0 | 1167.435 | 1.89279 | 0 | 536.9 |  |  | 1167.435 | 1.89279 | 93.40181 | 166.7764 | 294.8441 | 860%
2014-10-14 12:52 | 4 | 0 | 1080.91 | 1.907469 | 0 | 543.9 |  |  | 1080.91 | 1.907469 | 94.93749 | 154.4157 | 279.6319 | 815.6%
2014-10-14 12:53 | 3 | 0 | 1073.705 | 1.929656 | 0 | 558.2 |  |  | 1073.705 | 1.929656 | 97.25865 | 153.3864 | 287.8691 | 1119%
2014-10-14 12:54 | 3 | 0 | 1170.732 | 1.937209 | 0 | 549.2 |  |  | 1170.732 | 1.937209 | 98.04883 | 167.2474 | 317.6716 | 1235%
2014-10-14 12:55 | 4 | 0 | 1111.033 | 1.90634 | 0 | 540.4 |  |  | 1111.033 | 1.90634 | 94.81938 | 158.719 | 286.8973 | 836.8%
2014-10-14 12:56 | 3 | 0 | 1112.231 | 1.893187 | 0 | 545.2 |  |  | 1112.231 | 1.893187 | 93.44334 | 158.8901 | 281.0858 | 1093%
2014-10-14 12:57 | 4 | 0 | 1086.023 | 1.88188 | 0 | 547.1 |  |  | 1086.023 | 1.88188 | 92.26043 | 155.1461 | 269.3695 | 785.7%
2014-10-14 12:58 | 3 | 0 | 1132.093 | 1.854032 | 0 | 530.7 |  |  | 1132.093 | 1.854032 | 89.34703 | 161.7276 | 267.9054 | 1042%
2014-10-14 12:59 | 3 | 0 | 1137.999 | 1.837842 | 0 | 528 |  |  | 1137.999 | 1.837842 | 87.65326 | 162.5713 | 261.8907 | 1018%
2014-10-14 13:00 | 1 | 0 | 1157.67 | 1.855161 | 0 | 522.5 |  |  | 1157.67 | 1.855161 | 89.46514 | 165.3814 | 274.4873 | 3202%
2014-10-14 13:01 | 1 | 0 | 1157.67 | 1.855161 | 0 | 522.5 |  |  | 1157.67 | 1.855161 | 89.46514 | 165.3814 | 274.4873 | 3202%
2014-10-14 13:02 | 4 | 0 | 1110.673 | 1.849119 | 0 | 529.5 |  |  | 1110.673 | 1.849119 | 88.83304 | 158.6676 | 260.6319 | 760.2%
2014-10-14 13:03 | 3 | 0 | 1128.318 | 1.858167 | 0 | 529 |  |  | 1128.318 | 1.858167 | 89.77962 | 161.1883 | 268.9032 | 1046%
2014-10-14 13:04 | 4 | 0 | 1151.309 | 1.839353 | 0 | 532 |  |  | 1151.309 | 1.839353 | 87.81134 | 164.4727 | 265.6498 | 774.8%
2014-10-14 13:05 | 3 | 0 | 1132.734 | 1.837461 | 0 | 525.5 |  |  | 1132.734 | 1.837461 | 87.6134 | 161.8191 | 260.5065 | 1013%
2014-10-14 13:06 | 3 | 0 | 1127.814 | 1.829557 | 0 | 519.6 |  |  | 1127.814 | 1.829557 | 86.78651 | 161.1163 | 255.8218 | 994.9%
2014-10-14 13:07 | 4 | 0 | 1114.013 | 1.826185 | 0 | 510.5 |  |  | 1114.013 | 1.826185 | 86.43373 | 159.1447 | 251.2004 | 732.7%
2014-10-14 13:08 | 3 | 0 | 1135.822 | 1.827695 | 0 | 516.7 |  |  | 1135.822 | 1.827695 | 86.59171 | 162.2603 | 256.7984 | 998.7%
2014-10-14 13:09 | 3 | 0 | 1160.262 | 1.824292 | 0 | 515.4 |  |  | 1160.262 | 1.824292 | 86.23569 | 165.7517 | 260.7591 | 1014%
2014-10-14 13:10 | 3 | 0 | 1112.987 | 1.804349 | 0 | 523.4 |  |  | 1112.987 | 1.804349 | 84.1493 | 158.9981 | 241.4144 | 938.8%
2014-10-14 13:11 | 4 | 0 | 1127.245 | 1.806241 | 0 | 509 |  |  | 1127.245 | 1.806241 | 84.34723 | 161.035 | 245.3391 | 715.6%
2014-10-14 13:12 | 4 | 0 | 1152.116 | 1.808133 | 0 | 503.3 |  |  | 1152.116 | 1.808133 | 84.54517 | 164.588 | 251.6039 | 733.8%
2014-10-14 13:13 | 3 | 0 | 1122.551 | 1.808484 | 0 | 519.3 |  |  | 1122.551 | 1.808484 | 84.58189 | 160.3644 | 245.3014 | 954%
2014-10-14 13:14 | 3 | 0 | 1177.962 | 1.785168 | 0 | 502.4 |  |  | 1177.962 | 1.785168 | 82.14262 | 168.2803 | 246.7635 | 959.6%
2014-10-14 13:15 | 4 | 0 | 1139.296 | 1.777234 | 0 | 517.9 |  |  | 1139.296 | 1.777234 | 81.31258 | 162.7566 | 235.2019 | 686%
2014-10-14 13:16 | 3 | 0 | 1128.925 | 1.770108 | 0 | 512.7 |  |  | 1128.925 | 1.770108 | 80.56708 | 161.275 | 229.9982 | 894.4%
2014-10-14 13:17 | 3 | 0 | 1133.981 | 1.762173 | 0 | 507.7 |  |  | 1133.981 | 1.762173 | 79.73693 | 161.9973 | 227.6228 | 885.2%
2014-10-14 13:18 | 4 | 0 | 1083.424 | 1.760357 | 0 | 510.6 |  |  | 1083.424 | 1.760357 | 79.54695 | 154.7749 | 216.7328 | 632.1%
2014-10-14 13:19 | 3 | 0 | 1166.36 | 1.727596 | 0 | 490.3 |  |  | 1166.36 | 1.727596 | 76.11956 | 166.6229 | 219.1155 | 852.1%
2014-10-14 13:20 | 4 | 0 | 1154.816 | 1.723415 | 0 | 496.2 |  |  | 1154.816 | 1.723415 | 75.68215 | 164.9737 | 215.1781 | 627.6%
2014-10-14 13:21 | 3 | 0 | 1111.416 | 1.717403 | 0 | 483.2 |  |  | 1111.416 | 1.717403 | 75.05319 | 158.7737 | 204.6539 | 795.9%
2014-10-14 13:22 | 3 | 0 | 1106.848 | 1.717021 | 0 | 494.2 |  |  | 1106.848 | 1.717021 | 75.01323 | 158.1211 | 203.6589 | 792%
2014-10-14 13:23 | 4 | 0 | 1127.994 | 1.705394 | 0 | 488.3 |  |  | 1127.994 | 1.705394 | 73.79683 | 161.142 | 202.8015 | 591.5%
2014-10-14 13:24 | 3 | 0 | 1122.517 | 1.693324 | 0 | 481.5 |  |  | 1122.517 | 1.693324 | 72.5341 | 160.3596 | 196.9596 | 766%
2014-10-14 13:25 | 3 | 0 | 1130.606 | 1.678996 | 0 | 482.3 |  |  | 1130.606 | 1.678996 | 71.03513 | 161.5151 | 192.6354 | 749.1%
2014-10-14 13:26 | 4 | 0 | 1158.033 | 1.663188 | 0 | 485.4 |  |  | 1158.033 | 1.663188 | 69.38133 | 165.4333 | 190.9004 | 556.8%
2014-10-14 13:27 | 4 | 0 | 1170.404 | 1.658701 | 0 | 483 |  |  | 1170.404 | 1.658701 | 68.91191 | 167.2006 | 191.1174 | 557.4%
2014-10-14 13:28 | 4 | 0 | 1109.832 | 1.646662 | 0 | 483 |  |  | 1109.832 | 1.646662 | 67.65242 | 158.5474 | 176.6229 | 515.2%
2014-10-14 13:29 | 4 | 0 | 1133.26 | 1.64213 | 0 | 483 |  |  | 1133.26 | 1.64213 | 67.17829 | 161.8943 | 178.5945 | 520.9%
2014-10-14 13:30 | 4 | 0 | 1113.757 | 1.638758 | 0 | 475.6 |  |  | 1113.757 | 1.638758 | 66.82552 | 159.1081 | 174.2407 | 508.2%
2014-10-14 13:31 | 4 | 0 | 1133.047 | 1.637278 | 0 | 479.6 |  |  | 1133.047 | 1.637278 | 66.67068 | 161.8639 | 176.6881 | 515.3%
2014-10-14 13:32 | 4 | 0 | 1109.969 | 1.626673 | 0 | 479.1 |  |  | 1109.969 | 1.626673 | 65.56121 | 158.567 | 169.1064 | 493.2%
2014-10-14 13:33 | 4 | 0 | 1121.773 | 1.626673 | 0 | 482.7 |  |  | 1121.773 | 1.626673 | 65.56121 | 160.2533 | 170.9048 | 498.5%
2014-10-14 13:34 | 4 | 0 | 1132.135 | 1.621058 | 0 | 481.3 |  |  | 1132.135 | 1.621058 | 64.97378 | 161.7336 | 170.3479 | 496.8%
2014-10-14 13:35 | 4 | 0 | 1128.435 | 1.618784 | 0 | 469.6 |  |  | 1128.435 | 1.618784 | 64.73588 | 161.205 | 168.9322 | 492.7%
2014-10-14 13:36 | 4 | 0 | 1124.753 | 1.608667 | 0 | 480.7 |  |  | 1124.753 | 1.608667 | 63.67746 | 160.679 | 164.5929 | 480.1%
2014-10-14 13:37 | 2 | 0 | 1134.238 | 1.613153 | 0 | 471 |  |  | 1134.238 | 1.613153 | 64.14677 | 162.034 | 167.6705 | 978.1%
2014-10-14 13:38 | 4 | 0 | 1090.148 | 1.60824 | 0 | 481.8 |  |  | 1090.148 | 1.60824 | 63.63279 | 155.7354 | 159.3746 | 464.8%
2014-10-14 13:39 | 4 | 0 | 1141.676 | 1.613153 | 0 | 481.3 |  |  | 1141.676 | 1.613153 | 64.14677 | 163.0966 | 168.77 | 492.2%
2014-10-14 13:40 | 4 | 0 | 1101.055 | 1.616144 | 0 | 476.1 |  |  | 1101.055 | 1.616144 | 64.45969 | 157.2936 | 163.8624 | 477.9%
2014-10-14 13:41 | 5 | 0 | 1111.565 | 1.613504 | 0 | 475.6 |  |  | 1111.565 | 1.613504 | 64.1835 | 158.795 | 164.4486 | 383.7%
2014-10-14 13:42 | 4 | 962.8443 | 830.3933 | 1.555184 | 400.7 | 338.6 |  | 962.8443 | 830.3933 | 1.555184 | 58.08218 | 128.0884 | 115.7003 | 674.9%
2014-10-14 13:43 | 4 | 644.7242 | 627.908 | 1.428016 | 359.9 | 367.8 |  | 644.7242 | 627.908 | 1.428016 | 44.77813 | 90.9023 | 58.12647 | 339.1%
2014-10-14 13:44 | 6 | 775.6161 | 759.7689 | 1.315053 | 347.3 | 364.2 |  | 775.6161 | 759.7689 | 1.315053 | 32.96018 | 109.6704 | 47.53594 | 184.9%
2014-10-14 13:45 | 6 | 812.4819 | 766.8845 | 1.279698 | 351.6 | 372.7 |  | 812.4819 | 766.8845 | 1.279698 | 29.26142 | 112.8119 | 42.24328 | 164.3%
2014-10-14 13:46 | 7 | 798.8708 | 735.3882 | 1.321126 | 356.1 | 374.5 |  | 798.8708 | 735.3882 | 1.321126 | 33.59553 | 109.5899 | 48.64031 | 162.1%
2014-10-14 13:47 | 7 | 810.1625 | 695.1187 | 1.368139 | 358.2 | 364 |  | 810.1625 | 695.1187 | 1.368139 | 38.51393 | 107.5201 | 56.65492 | 188.8%
2014-10-14 13:48 | 7 | 789.105 | 753.0764 | 1.417823 | 399.1 | 467 |  | 789.105 | 753.0764 | 1.417823 | 43.71176 | 110.1558 | 68.26966 | 227.6%
2014-10-14 13:49 | 6 | 1062.821 | 1035.776 | 1.392966 | 395.8 | 425.2 |  | 1062.821 | 1035.776 | 1.392966 | 41.11127 | 149.8998 | 85.84252 | 333.8%
2014-10-14 13:50 | 7 | 770.3365 | 832.9534 | 1.426505 | 385.6 | 384.6 |  | 770.3365 | 832.9534 | 1.426505 | 44.62005 | 114.5207 | 72.89327 | 243%
2014-10-14 13:51 | 7 | 763.5309 | 645.3365 | 1.480675 | 367.7 | 396.2 |  | 763.5309 | 645.3365 | 1.480675 | 50.28721 | 100.6334 | 74.93062 | 249.8%
2014-10-14 13:52 | 7 | 715.3735 | 690.3051 | 1.511162 | 364.8 | 392.9 |  | 715.3735 | 690.3051 | 1.511162 | 53.47669 | 100.4056 | 81.13973 | 270.5%
2014-10-14 13:53 | 7 | 783.8254 | 748.7041 | 1.481453 | 361.7 | 396.9 |  | 783.8254 | 748.7041 | 1.481453 | 50.3686 | 109.4664 | 81.68241 | 272.3%
2014-10-14 13:54 | 7 | 754.5587 | 788.8122 | 1.447562 | 362.2 | 400.9 |  | 754.5587 | 788.8122 | 1.447562 | 46.82299 | 110.2408 | 74.7203 | 249.1%
2014-10-14 13:55 | 7 | 775.6161 | 798.209 | 1.485176 | 385.1 | 405.8 |  | 775.6161 | 798.209 | 1.485176 | 50.75809 | 112.4161 | 84.74452 | 282.5%
2014-10-14 13:56 | 7 | 959.823 | 946.779 | 1.465614 | 398.7 | 429.9 |  | 959.823 | 946.779 | 1.465614 | 48.71156 | 136.1859 | 97.22627 | 324.1%
2014-10-14 13:57 | 7 | 1051.591 | 1008.467 | 1.463371 | 395.5 | 439.4 |  | 1051.591 | 1008.467 | 1.463371 | 48.4769 | 147.147 | 104.3856 | 348%
2014-10-14 13:58 | 7 | 975.6313 | 1064.44 | 1.418219 | 414.6 | 435 |  | 975.6313 | 1064.44 | 1.418219 | 43.75319 | 145.7194 | 90.42121 | 301.4%
2014-10-14 13:59 | 7 | 1074.144 | 1059.474 | 1.425727 | 409.7 | 429.7 |  | 1074.144 | 1059.474 | 1.425727 | 44.53866 | 152.4013 | 96.77477 | 322.6%
2014-10-14 14:00 | 6 | 1020.005 | 1045.281 | 1.419333 | 420.4 | 441.6 |  | 1020.005 | 1045.281 | 1.419333 | 43.86973 | 147.5204 | 91.85472 | 357.2%
2014-10-14 14:01 | 6 | 1020.005 | 1045.281 | 1.419333 | 420.4 | 441.6 |  | 1020.005 | 1045.281 | 1.419333 | 43.86973 | 147.5204 | 91.85472 | 357.2%
2014-10-14 14:02 | 6 | 1033.494 | 1083.649 | 1.421241 | 412.7 | 439.3 |  | 1033.494 | 1083.649 | 1.421241 | 44.06935 | 151.2245 | 94.71668 | 368.3%
2014-10-14 14:03 | 8 | 1074.144 | 1046.256 | 1.428367 | 411.4 | 453 |  | 1074.144 | 1046.256 | 1.428367 | 44.81485 | 151.4571 | 96.95083 | 282.8%
2014-10-14 14:04 | 7 | 1049.271 | 1042.078 | 1.420111 | 408.9 | 429.8 |  | 1049.271 | 1042.078 | 1.420111 | 43.95113 | 149.3821 | 93.23754 | 310.8%
2014-10-14 14:05 | 7 | 1124.498 | 1060.368 | 1.418601 | 412.8 | 431.3 |  | 1124.498 | 1060.368 | 1.418601 | 43.79315 | 156.0619 | 96.95345 | 323.2%
2014-10-14 14:06 | 7 | 1140.307 | 1072.346 | 1.417823 | 404.5 | 443.1 |  | 1140.307 | 1072.346 | 1.417823 | 43.71176 | 158.0466 | 97.95026 | 326.5%
2014-10-14 14:07 | 7 | 1080.888 | 1064.895 | 1.421973 | 418.7 | 429.6 |  | 1080.888 | 1064.895 | 1.421973 | 44.14593 | 153.2702 | 96.21433 | 320.7%
2014-10-14 14:08 | 7 | 1144.091 | 1105.26 | 1.418219 | 424 | 443.2 |  | 1144.091 | 1105.26 | 1.418219 | 43.75319 | 160.6679 | 99.69703 | 332.3%
2014-10-14 14:09 | 7 | 1126.818 | 1112.887 | 1.406165 | 419.8 | 446.5 |  | 1126.818 | 1112.887 | 1.406165 | 42.49213 | 159.9789 | 95.58892 | 318.6%
2014-10-14 14:10 | 7 | 1186.145 | 1119.481 | 1.411795 | 426.4 | 454.5 |  | 1186.145 | 1119.481 | 1.411795 | 43.08113 | 164.6876 | 100.1658 | 333.9%
2014-10-14 14:11 | 7 | 1163.622 | 1109.732 | 1.411047 | 416.9 | 446.2 |  | 1163.622 | 1109.732 | 1.411047 | 43.00287 | 162.3824 | 98.53215 | 328.4%
2014-10-14 14:12 | 3 | 1104.967 | 1109.574 | 1.405402 | 422.7 | 448 |  | 1104.967 | 1109.574 | 1.405402 | 42.4123 | 158.1815 | 94.2862 | 733.3%
2014-10-14 14:13 | 7 | 1034.256 | 1101.748 | 1.419333 | 423.6 | 455.3 |  | 1034.256 | 1101.748 | 1.419333 | 43.86973 | 152.5717 | 94.99994 | 316.7%
2014-10-14 14:14 | 7 | 1252.308 | 1097.843 | 1.418219 | 420.9 | 448 |  | 1252.308 | 1097.843 | 1.418219 | 43.75319 | 167.8679 | 104.1647 | 347.2%
2014-10-14 14:15 | 7 | 1039.536 | 1140.896 | 1.403159 | 414.1 | 451.8 |  | 1039.536 | 1140.896 | 1.403159 | 42.17764 | 155.7451 | 92.173 | 307.2%
2014-10-14 14:16 | 7 | 1059.831 | 1122.303 | 1.412955 | 418.9 | 459.6 |  | 1059.831 | 1122.303 | 1.412955 | 43.20248 | 155.8667 | 95.14597 | 317.2%
2014-10-14 14:17 | 6 | 1026.749 | 1105.588 | 1.418601 | 409.9 | 460.1 |  | 1026.749 | 1105.588 | 1.418601 | 43.79315 | 152.3098 | 94.62247 | 368%
2014-10-14 14:18 | 7 | 1115.495 | 1109.644 | 1.41706 | 417.6 | 450.5 |  | 1115.495 | 1109.644 | 1.41706 | 43.63194 | 158.9385 | 98.2702 | 327.6%
2014-10-14 14:19 | 7 | 1244.862 | 1094.528 | 1.408804 | 415.1 | 450.1 |  | 1244.862 | 1094.528 | 1.408804 | 42.76821 | 167.0993 | 100.6807 | 335.6%
2014-10-14 14:20 | 7 | 1104.967 | 1131.485 | 1.397879 | 414.8 | 458 |  | 1104.967 | 1131.485 | 1.397879 | 41.62526 | 159.7466 | 92.95187 | 309.8%
2014-10-14 14:21 | 8 | 1169.635 | 1135.394 | 1.40354 | 426 | 460.6 |  | 1169.635 | 1135.394 | 1.40354 | 42.2175 | 164.6449 | 97.55863 | 284.5%
2014-10-14 14:22 | 7 | 1136.583 | 1159.852 | 1.393362 | 422.9 | 455.9 |  | 1136.583 | 1159.852 | 1.393362 | 41.1527 | 164.0311 | 94.05642 | 313.5%
2014-10-14 14:23 | 6 | 1195.972 | 1170.862 | 1.402411 | 419.7 | 453.3 |  | 1195.972 | 1170.862 | 1.402411 | 42.09939 | 169.0596 | 99.81387 | 388.2%
2014-10-14 14:24 | 6 | 1113.97 | 1136.297 | 1.393774 | 423.5 | 453.5 |  | 1113.97 | 1136.297 | 1.393774 | 41.19581 | 160.7334 | 92.28931 | 358.9%
2014-10-14 14:25 | 7 | 1156.085 | 1130.108 | 1.389593 | 419.5 | 441 |  | 1156.085 | 1130.108 | 1.389593 | 40.7584 | 163.2995 | 92.48889 | 308.3%
2014-10-14 14:26 | 7 | 1154.62 | 1148.213 | 1.386618 | 425.9 | 436 |  | 1154.62 | 1148.213 | 1.386618 | 40.44716 | 164.4881 | 92.25274 | 307.5%
2014-10-14 14:27 | 7 | 1082.353 | 1143.093 | 1.376425 | 423.4 | 460.1 |  | 1082.353 | 1143.093 | 1.376425 | 39.38079 | 158.9604 | 86.16403 | 287.2%
2014-10-14 14:28 | 6 | 1141.009 | 1135.764 | 1.370001 | 414.7 | 453.6 |  | 1141.009 | 1135.764 | 1.370001 | 38.70872 | 162.6266 | 86.24252 | 335.4%
2014-10-14 14:29 | 7 | 989.8832 | 1062.466 | 1.395254 | 427.1 | 458.5 |  | 989.8832 | 1062.466 | 1.395254 | 41.35064 | 146.5964 | 84.57826 | 281.9%
2014-10-14 14:30 | 7 | 1089.158 | 1129.76 | 1.399039 | 423.7 | 457.3 |  | 1089.158 | 1129.76 | 1.399039 | 41.74662 | 158.4941 | 92.56874 | 308.6%
2014-10-14 14:31 | 6 | 1178.698 | 1132.157 | 1.406531 | 414.6 | 436 |  | 1178.698 | 1132.157 | 1.406531 | 42.53042 | 165.0611 | 98.74011 | 384%
2014-10-14 14:32 | 7 | 1217.761 | 1108.418 | 1.399039 | 426.2 | 452.8 |  | 1217.761 | 1108.418 | 1.399039 | 41.74662 | 166.1556 | 97.04345 | 323.5%
2014-10-14 14:33 | 7 | 1110.246 | 1132.297 | 1.395987 | 423.7 | 458.8 |  | 1110.246 | 1132.297 | 1.395987 | 41.42733 | 160.1816 | 92.63626 | 308.8%
2014-10-14 14:34 | 6 | 1123.735 | 1110.545 | 1.397498 | 415.2 | 449.7 |  | 1123.735 | 1110.545 | 1.397498 | 41.5854 | 159.5914 | 92.74738 | 360.7%
2014-10-14 14:35 | 7 | 1040.238 | 1155.748 | 1.383169 | 435.4 | 429.4 |  | 1040.238 | 1155.748 | 1.383169 | 40.08633 | 156.8561 | 86.97073 | 289.9%
2014-10-14 14:36 | 6 | 1056.016 | 1155.366 | 1.394522 | 431.8 | 450.4 |  | 1056.016 | 1155.366 | 1.394522 | 41.27406 | 157.9559 | 90.91558 | 353.6%
2014-10-14 14:37 | 8 | 1111.711 | 1110.134 | 1.397498 | 419.1 | 442.9 |  | 1111.711 | 1110.134 | 1.397498 | 41.5854 | 158.7032 | 92.23119 | 269% |  | Test 5: Derrick Screen Feed Sizing |  |  |  |  | Test 8: Derrick Screen Feed Sizing
2014-10-14 14:38 | 7 | 1111.711 | 1116.351 | 1.399786 | 420.4 | 455.4 |  | 1111.711 | 1116.351 | 1.399786 | 41.82477 | 159.1473 | 93.17393 | 310.6% |  | Feed, m3/hr: 198.70 |  |  |  |  | Feed, m3/hr: 136.3
2014-10-14 14:39 | 6 | 1152.361 | 1107.523 | 1.399786 | 421.9 | 449.5 |  | 1152.361 | 1107.523 | 1.399786 | 41.82477 | 161.4203 | 94.50468 | 367.5% |  | Feed % solids (by wt): 41.3 |  |  |  |  | Feed % solids (by wt): 41.3
2014-10-14 14:40 | 7 | 1132.769 | 1114.515 | 1.388861 | 417.7 | 441.7 |  | 1132.769 | 1114.515 | 1.388861 | 40.68182 | 160.5203 | 90.69619 | 302.3% |  | Feed, t/hr: 115.8 |  |  |  |  | Feed, t/hr: 79.4
2014-10-14 14:41 | 8 | 1186.145 | 1113.422 | 1.395605 | 414.8 | 443.3 |  | 1186.145 | 1113.422 | 1.395605 | 41.38736 | 164.2548 | 94.87424 | 276.7% |  | Screen panel: TH 0.23 MT |  | calc | calc | calc | Screen panel: TH 0.23 MT
2014-10-14 14:42 | 6 | 1180.194 | 1097.781 | 1.397498 | 413.6 | 463.8 |  | 1180.194 | 1097.781 | 1.397498 | 41.5854 | 162.7125 | 94.56121 | 367.7%
2014-10-14 14:43 | 7 | 1162.066 | 1090.884 | 1.394522 | 420.5 | 449 |  | 1162.066 | 1090.884 | 1.394522 | 41.27406 | 160.925 | 92.62454 | 308.7%
2014-10-14 14:44 | 7 | 1116.991 | 1121.36 | 1.404318 | 424.4 | 444.1 |  | 1116.991 | 1121.36 | 1.404318 | 42.2989 | 159.8822 | 94.9718 | 316.6%
2014-10-14 14:45 | 7 | 1167.315 | 1123.523 | 1.400137 | 421.7 | 451.5 |  | 1167.315 | 1123.523 | 1.400137 | 41.86149 | 163.6313 | 95.90728 | 319.7%
2014-10-14 14:46 | 7 | 1062.821 | 1116.704 | 1.392966 | 424.8 | 439.7 |  | 1062.821 | 1116.704 | 1.392966 | 41.11127 | 155.6804 | 89.15286 | 297.2%
2014-10-14 14:47 | 7 | 1157.641 | 1111.407 | 1.411795 | 420.4 | 445.5 |  | 1157.641 | 1111.407 | 1.411795 | 43.08113 | 162.0749 | 98.57671 | 328.6%
2014-10-14 14:48 | 3 | 1125.2 | 1119.105 | 1.416327 | 413.5 | 438.6 |  | 1125.2 | 1119.105 | 1.416327 | 43.55525 | 160.3075 | 98.89126 | 769.2% | feed rate the previous hour | 92.86551
2014-10-14 14:49 | 7 | 1107.225 | 1082.595 | 1.400519 | 418.2 | 436.1 |  | 1107.225 | 1082.595 | 1.400519 | 41.90145 | 156.4157 | 91.79066 | 306%
2014-10-14 14:50 | 6 | 1114.794 | 1104.644 | 1.402762 | 417.5 | 443.9 |  | 1114.794 | 1104.644 | 1.402762 | 42.13611 | 158.5313 | 93.70299 | 364.4% | Parameter | Survey 1 | Survey 2 | Derrick Screen Test 5 | Derrick Screen Test 8
2014-10-14 14:51 | 8 | 1155.322 | 1104.373 | 1.404669 | 418.7 | 442 |  | 1155.322 | 1104.373 | 1.404669 | 42.33562 | 161.4068 | 95.98463 | 280% | Mill 1 feed rate, dt/hr | 234.5455 | 420
2014-10-14 14:52 | 7 | 1083.909 | 1070.407 | 1.412558 | 416.2 | 452 |  | 1083.909 | 1070.407 | 1.412558 | 43.16095 | 153.8797 | 93.81637 | 312.7% | Secondary rod mills online | 1 | 2
2014-10-14 14:53 | 6 | 1102.647 | 1086.638 | 1.407294 | 417 | 451.9 |  | 1102.647 | 1086.638 | 1.407294 | 42.61024 | 156.3775 | 93.77198 | 364.7% | Individual screen slurry feed, m3/hr | 160.8381 | 158.6379 | 198.7 | 136.3
2014-10-14 14:54 | 7 | 1067.399 | 1099.924 | 1.390341 | 425.1 | 453.2 |  | 1067.399 | 1099.924 | 1.390341 | 40.83665 | 154.8088 | 87.89559 | 293% | Dry solids SG | 3.2 | 3.2 | 3.5 | 3.5
2014-10-14 14:55 | 7 | 1238.117 | 1099.559 | 1.396414 | 414.4 | 455.8 |  | 1238.117 | 1099.559 | 1.396414 | 41.472 | 166.9769 | 96.69977 | 322.3% | Screen feed slurry density | 1.397812 | 1.40148 | 1.418 | 1.418
2014-10-14 14:56 | 7 | 1071.824 | 1083.445 | 1.409934 | 421.4 | 440.7 |  | 1071.824 | 1083.445 | 1.409934 | 42.88643 | 153.9478 | 93.08767 | 310.3% | Screen feed slurry % solids | 41.6183 | 42.00201 | 41.3 | 41.3
2014-10-14 14:57 | 8 | 1290.73 | 1112.974 | 1.390723 | 424.9 | 435.1 |  | 1290.73 | 1112.974 | 1.390723 | 40.87662 | 171.6931 | 97.60421 | 284.7% | Screen feed solids, dt/hr | 93.56422 | 93.35359 | 115.8 | 79.4
2014-10-14 14:58 | 7 | 1059.831 | 1105.273 | 1.400137 | 429.8 | 448.4 |  | 1059.831 | 1105.273 | 1.400137 | 41.86149 | 154.6503 | 90.64335 | 302.1% | Recirculating load, % | 281.2446 | 313.3142
2014-10-14 14:59 | 7 | 1031.296 | 1091.656 | 1.399039 | 429.1 | 446.8 |  | 1031.296 | 1091.656 | 1.399039 | 41.74662 | 151.6394 | 88.56523 | 295.2%
2014-10-14 15:00 | 7 | 1158.343 | 1097.134 | 1.402411 | 412.2 | 439.1 |  | 1158.343 | 1097.134 | 1.402411 | 42.09939 | 161.1055 | 95.11773 | 317.1%
2014-10-14 15:01 | 7 | 1158.343 | 1097.134 | 1.402411 | 412.2 | 439.1 |  | 1158.343 | 1097.134 | 1.402411 | 42.09939 | 161.1055 | 95.11773 | 317.1% | Parameter | Survey 1 | Survey 2
2014-10-14 15:02 | 7 | 1099.016 | 1118.752 | 1.406165 | 423.9 | 442.2 |  | 1099.016 | 1118.752 | 1.406165 | 42.49213 | 158.412 | 94.65266 | 315.5% | Mill 1 feed rate, dt/hr | 234.5455 | 409.0909
2014-10-14 15:03 | 6 | 1038.041 | 1116.453 | 1.395605 | 424.3 | 460.5 |  | 1038.041 | 1116.453 | 1.395605 | 41.38736 | 153.8924 | 88.8889 | 345.7% | Secondary rod mills online | 1 | 2
2014-10-14 15:04 | 7 | 1067.399 | 1082.052 | 1.39823 | 418.6 | 436.2 |  | 1067.399 | 1082.052 | 1.39823 | 41.66198 | 153.5322 | 89.43717 | 298.1% | Individual screen slurry feed, m3/hr | 160.8381 | 154.1884
2014-10-14 15:05 | 7 | 1125.2 | 1085.877 | 1.404318 | 413.1 | 442.8 |  | 1125.2 | 1085.877 | 1.404318 | 42.2989 | 157.9341 | 93.81458 | 312.7% | Dry solids SG | 3.2 | 3.2
2014-10-14 15:06 | 7 | 1089.158 | 1067.342 | 1.405402 | 412.4 | 439 |  | 1089.158 | 1067.342 | 1.405402 | 42.4123 | 154.0357 | 91.81504 | 306.1% | Screen feed slurry density | 1.397812 | 1.399596
2014-10-14 15:07 | 7 | 1077.104 | 1104.13 | 1.392233 | 412.4 | 450.3 |  | 1077.104 | 1104.13 | 1.392233 | 41.03459 | 155.8024 | 89.00948 | 296.7% | Screen feed slurry % solids | 41.6183 | 41.80493
2014-10-14 15:08 | 6 | 1140.307 | 1054.322 | 1.391501 | 420.5 | 444.3 |  | 1140.307 | 1054.322 | 1.391501 | 40.95801 | 156.7592 | 89.34195 | 347.4% | Screen feed solids, dt/hr | 93.56422 | 90.22592
2014-10-14 15:09 | 7 | 1070.359 | 1073.759 | 1.401679 | 411.7 | 439.9 |  | 1070.359 | 1073.759 | 1.401679 | 42.02281 | 153.1513 | 90.20992 | 300.7% | Recirculating load, % | 281.2446 | 309.7546
2014-10-14 15:10 | 7 | 968.8868 | 1061.409 | 1.403891 | 409.1 | 420.3 |  | 968.8868 | 1061.409 | 1.403891 | 42.25423 | 145.0211 | 86.02701 | 286.8%
2014-10-14 15:11 | 7 | 983.9017 | 1066.066 | 1.394125 | 416.7 | 437.3 |  | 983.9017 | 1066.066 | 1.394125 | 41.23253 | 146.4263 | 84.17064 | 280.6%
2014-10-14 15:12 | 8 | 1064.378 | 1039.404 | 1.400137 | 418.1 | 435 |  | 1064.378 | 1039.404 | 1.400137 | 41.86149 | 150.2701 | 88.07607 | 256.9%
2014-10-14 15:13 | 6 | 980.8804 | 1031.913 | 1.408026 | 415.5 | 438.7 |  | 980.8804 | 1031.913 | 1.408026 | 42.68682 | 143.771 | 86.41232 | 336%
2014-10-14 15:14 | 7 | 865.8579 | 1089.084 | 1.402762 | 430.5 | 438.3 |  | 865.8579 | 1089.084 | 1.402762 | 42.13611 | 139.6387 | 82.53616 | 275.1%
2014-10-14 15:15 | 7 | 1078.63 | 1094.25 | 1.405783 | 423.4 | 454 |  | 1078.63 | 1094.25 | 1.405783 | 42.45216 | 155.2057 | 92.62449 | 308.7%
2014-10-14 15:16 | 7 | 1113.176 | 1094.018 | 1.387701 | 421.6 | 438.1 |  | 1113.176 | 1094.018 | 1.387701 | 40.56046 | 157.6567 | 88.73833 | 295.8%
2014-10-14 15:17 | 7 | 1151.537 | 1083.332 | 1.395254 | 414.1 | 443.8 |  | 1151.537 | 1083.332 | 1.395254 | 41.35064 | 159.6335 | 92.09998 | 307%
2014-10-14 15:18 | 7 | 1017.685 | 1096.687 | 1.40354 | 421.1 | 449.2 |  | 1017.685 | 1096.687 | 1.40354 | 42.2175 | 151.0266 | 89.48922 | 298.3%
2014-10-14 15:19 | 7 | 1185.443 | 1088.004 | 1.392966 | 415.3 | 447.4 |  | 1185.443 | 1088.004 | 1.392966 | 41.11127 | 162.3891 | 92.99471 | 310%
2014-10-14 15:20 | 7 | 1168.17 | 1048.009 | 1.418952 | 416.1 | 442.9 |  | 1168.17 | 1048.009 | 1.418952 | 43.82988 | 158.2985 | 98.44978 | 328.2%
2014-10-14 15:21 | 7 | 1157.641 | 1088.094 | 1.404669 | 423 | 449.7 |  | 1157.641 | 1088.094 | 1.404669 | 42.33562 | 160.4096 | 95.39165 | 318%
2014-10-14 15:22 | 7 | 1146.258 | 1107.922 | 1.405051 | 416.4 | 446.3 |  | 1146.258 | 1107.922 | 1.405051 | 42.37558 | 161.0129 | 95.86682 | 319.6%
2014-10-14 15:23 | 6 | 1147.112 | 1097.828 | 1.423102 | 417.3 | 443 |  | 1147.112 | 1097.828 | 1.423102 | 44.26404 | 160.3529 | 101.0099 | 392.8%
2014-10-14 15:24 | 4 | 1126.024 | 1083.45 | 1.415961 | 414.2 | 443.3 |  | 1126.024 | 1083.45 | 1.415961 | 43.51696 | 157.8196 | 97.24577 | 567.3%
2014-10-14 15:25 | 7 | 1130.449 | 1113.819 | 1.392233 | 417.5 | 450.9 |  | 1130.449 | 1113.819 | 1.392233 | 41.03459 | 160.3049 | 91.5817 | 305.3%
2014-10-14 15:26 | 7 | 1095.903 | 1105.226 | 1.406943 | 419.6 | 444.5 |  | 1095.903 | 1105.226 | 1.406943 | 42.57352 | 157.2235 | 94.17454 | 313.9%
2014-10-14 15:27 | 7 | 1111.711 | 1133.354 | 1.397147 | 423.8 | 446.8 |  | 1111.711 | 1133.354 | 1.397147 | 41.54868 | 160.3618 | 93.0894 | 310.3%
2014-10-14 15:28 | 7 | 1106.432 | 1112.324 | 1.410666 | 421.6 | 449.1 |  | 1106.432 | 1112.324 | 1.410666 | 42.96301 | 158.4826 | 96.05068 | 320.2%
2014-10-14 15:29 | 7 | 1030.533 | 1127.777 | 1.405402 | 424.5 | 449.3 |  | 1030.533 | 1127.777 | 1.405402 | 42.4123 | 154.165 | 91.89211 | 306.3%
2014-10-14 15:30 | 7 | 1130.449 | 1111.903 | 1.402762 | 420.7 | 457.1 |  | 1130.449 | 1111.903 | 1.402762 | 42.13611 | 160.168 | 94.6704 | 315.6%
2014-10-14 15:31 | 7 | 1077.104 | 1151.81 | 1.391501 | 420.8 | 457.9 |  | 1077.104 | 1151.81 | 1.391501 | 40.95801 | 159.2081 | 90.73767 | 302.5%
2014-10-14 15:32 | 7 | 1126.818 | 1121.357 | 1.400519 | 427.4 | 452.2 |  | 1126.818 | 1121.357 | 1.400519 | 41.90145 | 160.5839 | 94.23672 | 314.1%
2014-10-14 15:33 | 7 | 1128.283 | 1088.185 | 1.404318 | 420.9 | 443.8 |  | 1128.283 | 1088.185 | 1.404318 | 42.2989 | 158.3191 | 94.04332 | 313.5%
2014-10-14 15:34 | 7 | 1109.545 | 1127.803 | 1.390341 | 411.7 | 454.1 |  | 1109.545 | 1127.803 | 1.390341 | 40.83665 | 159.8106 | 90.73544 | 302.5%
2014-10-14 15:35 | 7 | 1074.845 | 1108.942 | 1.392966 | 422.6 | 450.9 |  | 1074.845 | 1108.942 | 1.392966 | 41.11127 | 155.9848 | 89.3272 | 297.8%
2014-10-14 15:36 | 6 | 1148.577 | 1105.303 | 1.408026 | 423.4 | 463 |  | 1148.577 | 1105.303 | 1.408026 | 42.68682 | 160.9914 | 96.76253 | 376.3%
2014-10-14 15:37 | 7 | 1101.946 | 1111.914 | 1.399786 | 415.9 | 456.2 |  | 1101.946 | 1111.914 | 1.399786 | 41.82477 | 158.1329 | 92.58003 | 308.6%
2014-10-14 15:38 | 7 | 1158.343 | 1117.846 | 1.405051 | 434.5 | 454.8 |  | 1158.343 | 1117.846 | 1.405051 | 42.37558 | 162.5849 | 96.80283 | 322.7%
2014-10-14 15:39 | 7 | 1207.233 | 1137.085 | 1.40354 | 415.8 | 452.8 |  | 1207.233 | 1137.085 | 1.40354 | 42.2175 | 167.4513 | 99.22151 | 330.7%
2014-10-14 15:40 | 7 | 1095.903 | 1119.296 | 1.38735 | 418.9 | 457.1 |  | 1095.903 | 1119.296 | 1.38735 | 40.52374 | 158.2285 | 88.95703 | 296.5%
2014-10-14 15:41 | 7 | 1195.972 | 1139.271 | 1.392966 | 412.9 | 449 |  | 1195.972 | 1139.271 | 1.392966 | 41.11127 | 166.8031 | 95.52246 | 318.4%
2014-10-14 15:42 | 7 | 1188.403 | 1098.937 | 1.392966 | 425.2 | 453.3 |  | 1188.403 | 1098.937 | 1.392966 | 41.11127 | 163.3814 | 93.563 | 311.9%
2014-10-14 15:43 | 7 | 1188.403 | 1098.41 | 1.411047 | 417.3 | 446.1 |  | 1188.403 | 1098.41 | 1.411047 | 43.00287 | 163.3438 | 99.11549 | 330.4%
2014-10-14 15:44 | 7 | 1135.027 | 1111.389 | 1.408423 | 420.8 | 448.2 |  | 1135.027 | 1111.389 | 1.408423 | 42.72835 | 160.4583 | 96.56315 | 321.9%
2014-10-14 15:45 | 7 | 1019.303 | 1114.444 | 1.407294 | 419.7 | 445.1 |  | 1019.303 | 1114.444 | 1.407294 | 42.61024 | 152.4105 | 91.39316 | 304.6%
2014-10-14 15:46 | 7 | 1032.792 | 1091.443 | 1.404318 | 426.9 | 440.9 |  | 1032.792 | 1091.443 | 1.404318 | 42.2989 | 151.7311 | 90.12993 | 300.4%
2014-10-14 15:47 | 6 | 1146.258 | 1097.012 | 1.401251 | 423.9 | 452 |  | 1146.258 | 1097.012 | 1.401251 | 41.97803 | 160.2336 | 94.25221 | 366.5%
2014-10-14 15:48 | 7 | 1001.175 | 1138.415 | 1.405402 | 420.2 | 448.4 |  | 1001.175 | 1138.415 | 1.405402 | 42.4123 | 152.8279 | 91.09509 | 303.7%
2014-10-14 15:49 | 7 | 1136.583 | 1130.309 | 1.397147 | 416.8 | 450.3 |  | 1136.583 | 1130.309 | 1.397147 | 41.54868 | 161.9209 | 93.99444 | 313.3%
2014-10-14 15:50 | 8 | 1074.144 | 1123.034 | 1.394873 | 423.5 | 436.9 |  | 1074.144 | 1123.034 | 1.394873 | 41.31078 | 156.9413 | 90.43474 | 263.8%
2014-10-14 15:51 | 7 | 1093.736 | 1106.367 | 1.400137 | 406.7 | 457.4 |  | 1093.736 | 1106.367 | 1.400137 | 41.86149 | 157.1502 | 92.1086 | 307%
2014-10-14 15:52 | 7 | 1152.361 | 1143.536 | 1.385077 | 423.1 | 454.7 |  | 1152.361 | 1143.536 | 1.385077 | 40.28594 | 163.9926 | 91.50648 | 305%
2014-10-14 15:53 | 7 | 1139.513 | 1131.322 | 1.394522 | 419.5 | 442.4 |  | 1139.513 | 1131.322 | 1.394522 | 41.27406 | 162.2025 | 93.35984 | 311.2%
2014-10-14 15:54 | 7 | 1104.265 | 1112.303 | 1.392966 | 426.8 | 447.6 |  | 1104.265 | 1112.303 | 1.392966 | 41.11127 | 158.3263 | 90.66809 | 302.2%
2014-10-14 15:55 | 6 | 1110.246 | 1140.683 | 1.410666 | 420.6 | 443.5 |  | 1110.246 | 1140.683 | 1.410666 | 42.96301 | 160.7806 | 97.44346 | 378.9%
2014-10-14 15:56 | 7 | 1073.381 | 1101.634 | 1.409583 | 417.6 | 453.1 |  | 1073.381 | 1101.634 | 1.409583 | 42.84971 | 155.3582 | 93.83671 | 312.8%
2014-10-14 15:57 | 7 | 1291.493 | 1105.296 | 1.4009 | 415.8 | 456.5 |  | 1291.493 | 1105.296 | 1.4009 | 41.94131 | 171.1992 | 100.5891 | 335.3%
2014-10-14 15:58 | 7 | 1039.536 | 1112.237 | 1.394522 | 415.5 | 449 |  | 1039.536 | 1112.237 | 1.394522 | 41.27406 | 153.6981 | 88.4649 | 294.9%
2014-10-14 15:59 | 7 | 1088.457 | 1109.755 | 1.405783 | 416.5 | 448.6 |  | 1088.457 | 1109.755 | 1.405783 | 42.45216 | 157.0151 | 93.70433 | 312.3%
2014-10-14 16:00 | 7 | 1156.786 | 1128.757 | 1.409155 | 425.5 | 450.4 |  | 1156.786 | 1128.757 | 1.409155 | 42.80493 | 163.2531 | 98.47227 | 328.2%
2014-10-14 16:01 | 7 | 1156.786 | 1128.757 | 1.409155 | 425.5 | 450.4 |  | 1156.786 | 1128.757 | 1.409155 | 42.80493 | 163.2531 | 98.47227 | 328.2%
2014-10-14 16:02 | 7 | 1135.027 | 1105.187 | 1.412558 | 426.4 | 461 |  | 1135.027 | 1105.187 | 1.412558 | 43.16095 | 160.0153 | 97.55707 | 325.2%
2014-10-14 16:03 | 6 | 1186.145 | 1124.469 | 1.403891 | 420.7 | 455.6 |  | 1186.145 | 1124.469 | 1.403891 | 42.25423 | 165.0439 | 97.90456 | 380.7%
2014-10-14 16:04 | 7 | 1162.066 | 1151.901 | 1.395605 | 418.3 | 462.8 |  | 1162.066 | 1151.901 | 1.395605 | 41.38736 | 165.2834 | 95.46834 | 318.2%
2014-10-14 16:05 | 7 | 1120.775 | 1131.489 | 1.392966 | 419.8 | 458.3 |  | 1120.775 | 1131.489 | 1.392966 | 41.11127 | 160.876 | 92.12823 | 307.1%
2014-10-14 16:06 | 7 | 1190.723 | 1127.954 | 1.4009 | 416.5 | 463.6 |  | 1190.723 | 1127.954 | 1.4009 | 41.94131 | 165.6198 | 97.31087 | 324.4%
2014-10-14 16:07 | 7 | 1123.735 | 1159.994 | 1.395987 | 426.2 | 446.9 |  | 1123.735 | 1159.994 | 1.395987 | 41.42733 | 163.1235 | 94.3376 | 314.5%
2014-10-14 16:08 | 7 | 1155.322 | 1149.29 | 1.397879 | 422.6 | 444.7 |  | 1155.322 | 1149.29 | 1.397879 | 41.62526 | 164.6151 | 95.78475 | 319.3%
2014-10-14 16:09 | 6 | 1131.304 | 1136.658 | 1.406943 | 419.4 | 458.6 |  | 1131.304 | 1136.658 | 1.406943 | 42.57352 | 161.9973 | 97.03397 | 377.4%
2014-10-14 16:10 | 6 | 1139.513 | 1110.779 | 1.395987 | 421.2 | 454.7 |  | 1139.513 | 1110.779 | 1.395987 | 41.42733 | 160.7351 | 92.95636 | 361.5%
2014-10-14 16:11 | 8 | 1067.399 | 1129.009 | 1.384329 | 417.1 | 448.9 |  | 1067.399 | 1129.009 | 1.384329 | 40.20769 | 156.8863 | 87.32396 | 254.7%
2014-10-14 16:12 | 6 | 1159.899 | 1100.652 | 1.394522 | 418.4 | 446.3 |  | 1159.899 | 1100.652 | 1.394522 | 41.27406 | 161.4679 | 92.93704 | 361.4%
2014-10-14 16:13 | 7 | 1158.343 | 1118.512 | 1.396765 | 414 | 453 |  | 1158.343 | 1118.512 | 1.396765 | 41.50872 | 162.6325 | 94.29095 | 314.3%
2014-10-14 16:14 | 6 | 1083.207 | 1123.062 | 1.397498 | 414.6 | 446.6 |  | 1083.207 | 1123.062 | 1.397498 | 41.5854 | 157.5906 | 91.58462 | 356.2%
2014-10-14 16:15 | 7 | 1099.718 | 1138.986 | 1.386618 | 412.9 | 454.9 |  | 1099.718 | 1138.986 | 1.386618 | 40.44716 | 159.9074 | 89.6837 | 298.9%
2014-10-14 16:16 | 7 | 1125.2 | 1115.706 | 1.4009 | 430.2 | 452.8 |  | 1125.2 | 1115.706 | 1.4009 | 41.94131 | 160.0647 | 94.04696 | 313.5%
2014-10-14 16:17 | 7 | 1121.538 | 1137.408 | 1.390723 | 412.6 | 463.3 |  | 1121.538 | 1137.408 | 1.390723 | 40.87662 | 161.3533 | 91.7262 | 305.8%
2014-10-14 16:18 | 6 | 1221.546 | 1111.279 | 1.392966 | 413.1 | 453.9 |  | 1221.546 | 1111.279 | 1.392966 | 41.11127 | 166.6304 | 95.42355 | 371.1%
2014-10-14 16:19 | 7 | 1107.225 | 1133.608 | 1.38999 | 415 | 449.5 |  | 1107.225 | 1133.608 | 1.38999 | 40.79993 | 160.0595 | 90.77214 | 302.6%
2014-10-14 16:20 | 6 | 1129.747 | 1126.789 | 1.388861 | 408.3 | 451.9 |  | 1129.747 | 1126.789 | 1.388861 | 40.68182 | 161.1811 | 91.06959 | 354.2%
2014-10-14 16:21 | 7 | 1111.711 | 1108.546 | 1.386221 | 412.6 | 460.7 |  | 1111.711 | 1108.546 | 1.386221 | 40.40563 | 158.5898 | 88.82793 | 296.1%
2014-10-14 16:22 | 7 | 1144.091 | 1115.865 | 1.389242 | 421.6 | 446.6 |  | 1144.091 | 1115.865 | 1.389242 | 40.72168 | 161.4254 | 91.32202 | 304.4%
2014-10-14 16:23 | 6 | 1052.293 | 1123.083 | 1.388083 | 410.1 | 445.2 |  | 1052.293 | 1123.083 | 1.388083 | 40.60043 | 155.384 | 87.56939 | 340.5%
2014-10-14 16:24 | 7 | 1180.194 | 1085.315 | 1.402762 | 412.4 | 451.9 |  | 1180.194 | 1085.315 | 1.402762 | 42.13611 | 161.8221 | 95.64807 | 318.8%
2014-10-14 16:25 | 6 | 1076.402 | 1099.695 | 1.399039 | 415.5 | 457.9 |  | 1076.402 | 1099.695 | 1.399039 | 41.74662 | 155.4355 | 90.78233 | 353%
2014-10-14 16:26 | 7 | 1123.735 | 1061.927 | 1.40354 | 419.6 | 445.5 |  | 1123.735 | 1061.927 | 1.40354 | 42.2175 | 156.1187 | 92.50651 | 308.4%
2014-10-14 16:27 | 6 | 1091.417 | 1066.584 | 1.38999 | 413.2 | 448.7 |  | 1091.417 | 1066.584 | 1.38999 | 40.79993 | 154.1429 | 87.41676 | 340%
2014-10-14 16:28 | 7 | 1115.495 | 1055.126 | 1.386969 | 410 | 438.6 |  | 1115.495 | 1055.126 | 1.386969 | 40.48388 | 155.0444 | 87.05723 | 290.2%
2014-10-14 16:29 | 7 | 1022.232 | 1048.88 | 1.392966 | 413.6 | 441.6 |  | 1022.232 | 1048.88 | 1.392966 | 41.11127 | 147.9366 | 84.71826 | 282.4%
2014-10-14 16:30 | 6 | 989.1813 | 1046.699 | 1.392966 | 402.6 | 435.4 |  | 989.1813 | 1046.699 | 1.392966 | 41.11127 | 145.42 | 83.27711 | 323.9%
2014-10-14 16:31 | 7 | 940.2914 | 998.9357 | 1.408423 | 390 | 425 |  | 940.2914 | 998.9357 | 1.408423 | 42.72835 | 138.5162 | 83.3585 | 277.9%
2014-10-14 16:32 | 6 | 1008.774 | 1020.823 | 1.404318 | 393.3 | 425.3 |  | 1008.774 | 1020.823 | 1.404318 | 42.2989 | 144.9712 | 86.1145 | 334.9%
2014-10-14 16:33 | 7 | 1054.551 | 1022.09 | 1.385458 | 407.5 | 426.4 |  | 1054.551 | 1022.09 | 1.385458 | 40.3258 | 148.3315 | 82.87237 | 276.2%
2014-10-14 16:34 | 7 | 1028.214 | 1024.014 | 1.392233 | 396.8 | 429 |  | 1028.214 | 1024.014 | 1.392233 | 41.03459 | 146.5877 | 83.74514 | 279.2%
2014-10-14 16:35 | 3 | 1033.494 | 1021.374 | 1.38999 | 399.4 | 435.4 |  | 1033.494 | 1021.374 | 1.38999 | 40.79993 | 146.7763 | 83.23903 | 647.4%
2014-10-14 16:36 | 7 | 1044.785 | 1027.114 | 1.387701 | 400.6 | 425.4 |  | 1044.785 | 1027.114 | 1.387701 | 40.56046 | 147.9928 | 83.29891 | 277.7%
2014-10-14 16:37 | 6 | 1003.494 | 1066.488 | 1.384726 | 412.4 | 431.7 |  | 1003.494 | 1066.488 | 1.384726 | 40.24922 | 147.8559 | 82.4062 | 320.5%
2014-10-14 16:38 | 7 | 1038.743 | 1035.725 | 1.378332 | 413.4 | 439 |  | 1038.743 | 1035.725 | 1.378332 | 39.5803 | 148.1763 | 80.83726 | 269.5%
2014-10-14 16:39 | 6 | 976.3333 | 1025.857 | 1.396765 | 413.3 | 434.1 |  | 976.3333 | 1025.857 | 1.396765 | 41.50872 | 143.0136 | 82.91631 | 322.5%
2014-10-14 16:40 | 6 | 1056.87 | 1004.937 | 1.39823 | 394.9 | 431.7 |  | 1056.87 | 1004.937 | 1.39823 | 41.66198 | 147.2719 | 85.79037 | 333.6%
2014-10-14 16:41 | 7 | 1039.536 | 988.33 | 1.38735 | 396.1 | 425.5 |  | 1039.536 | 988.33 | 1.38735 | 40.52374 | 144.8476 | 81.43419 | 271.4%
2014-10-14 16:42 | 7 | 1041.062 | 981.9313 | 1.394522 | 390.5 | 420.3 |  | 1041.062 | 981.9313 | 1.394522 | 41.27406 | 144.4995 | 83.17043 | 277.2%
2014-10-14 16:43 | 6 | 968.0934 | 988.4883 | 1.406165 | 387.4 | 430 |  | 968.0934 | 988.4883 | 1.406165 | 42.49213 | 139.7558 | 83.50543 | 324.7%
2014-10-14 16:44 | 7 | 893.6599 | 988.3135 | 1.397147 | 390.2 | 426.4 |  | 893.6599 | 988.3135 | 1.397147 | 41.54868 | 134.4267 | 78.03417 | 260.1%
2014-10-14 16:45 | 8 | 1031.296 | 998.1844 | 1.410315 | 391.7 | 434.3 |  | 1031.296 | 998.1844 | 1.410315 | 42.92629 | 144.9629 | 87.75994 | 256%
2014-10-14 16:46 | 7 | 1025.254 | 975.601 | 1.407675 | 401.8 | 431.8 |  | 1025.254 | 975.601 | 1.407675 | 42.6501 | 142.9182 | 85.80449 | 286%
2014-10-14 16:47 | 6 | 998.2147 | 1018.168 | 1.414069 | 402.6 | 439.9 |  | 998.2147 | 1018.168 | 1.414069 | 43.31903 | 144.0273 | 88.22552 | 343.1%
2014-10-14 16:48 | 7 | 1047.807 | 1029.871 | 1.405783 | 395.8 | 435.2 |  | 1047.807 | 1029.871 | 1.405783 | 42.45216 | 148.4056 | 88.56626 | 295.2%
2014-10-14 16:49 | 7 | 1168.17 | 1059.82 | 1.38999 | 402.4 | 430.6 |  | 1168.17 | 1059.82 | 1.38999 | 40.79993 | 159.1421 | 90.25189 | 300.8%
2014-10-14 16:50 | 8 | 1053.849 | 1059.538 | 1.412207 | 406.9 | 434.8 |  | 1053.849 | 1059.538 | 1.412207 | 43.12423 | 150.9562 | 91.93284 | 268.1%
2014-10-14 16:51 | 7 | 1183.978 | 1072.096 | 1.39939 | 416.1 | 443.4 |  | 1183.978 | 1072.096 | 1.39939 | 41.78334 | 161.1481 | 94.22523 | 314.1%
2014-10-14 16:52 | 7 | 1029.679 | 1065.574 | 1.413306 | 411 | 437.9 |  | 1029.679 | 1065.574 | 1.413306 | 43.2392 | 149.6609 | 91.45813 | 304.9%
2014-10-14 16:53 | 5 | 1074.144 | 1070.436 | 1.4009 | 412 | 443 |  | 1074.144 | 1070.436 | 1.4009 | 41.94131 | 153.1843 | 90.00432 | 420%
2014-10-14 16:54 | 7 | 1127.52 | 1071.836 | 1.393362 | 404.1 | 449 |  | 1127.52 | 1071.836 | 1.393362 | 41.1527 | 157.0969 | 90.0803 | 300.3%
2014-10-14 16:55 | 8 | 1129.747 | 1059.901 | 1.396765 | 401.8 | 443.5 |  | 1129.747 | 1059.901 | 1.396765 | 41.50872 | 156.4034 | 90.67946 | 264.5%
2014-10-14 16:56 | 7 | 1028.214 | 1028.862 | 1.400137 | 414.1 | 439.2 |  | 1028.214 | 1028.862 | 1.400137 | 41.86149 | 146.934 | 86.12069 | 287.1%
2014-10-14 16:57 | 7 | 1017.685 | 1017.852 | 1.402411 | 407 | 433.6 |  | 1017.685 | 1017.852 | 1.402411 | 42.09939 | 145.3955 | 85.84245 | 286.1%
2014-10-14 16:58 | 7 | 1104.265 | 1001.809 | 1.406943 | 400.7 | 440.3 |  | 1104.265 | 1001.809 | 1.406943 | 42.57352 | 150.4339 | 90.10765 | 300.4%
2014-10-14 16:59 | 7 | 1058.335 | 1015.463 | 1.409155 | 395.9 | 425.5 |  | 1058.335 | 1015.463 | 1.409155 | 42.80493 | 148.1284 | 89.34927 | 297.8%
2014-10-14 17:00 | 7 | 1056.87 | 1036.951 | 1.412558 | 399.9 | 452 |  | 1056.87 | 1036.951 | 1.412558 | 43.16095 | 149.5586 | 91.18193 | 303.9%
2014-10-14 17:01 | 7 | 1056.87 | 1036.951 | 1.412558 | 399.9 | 452 |  | 1056.87 | 1036.951 | 1.412558 | 43.16095 | 149.5586 | 91.18193 | 303.9%
2014-10-14 17:02 | 7 | 1024.43 | 1086.586 | 1.406165 | 396.6 | 435.5 |  | 1024.43 | 1086.586 | 1.406165 | 42.49213 | 150.7869 | 90.09657 | 300.3%
2014-10-14 17:03 | 7 | 1126.818 | 1056.096 | 1.397147 | 404.9 | 443 |  | 1126.818 | 1056.096 | 1.397147 | 41.54868 | 155.9224 | 90.51237 | 301.7%
2014-10-14 17:04 | 7 | 1061.296 | 1066.705 | 1.400137 | 425 | 455.4 |  | 1061.296 | 1066.705 | 1.400137 | 41.86149 | 152.0001 | 89.09001 | 297%
2014-10-14 17:05 | 7 | 1120.073 | 1052.441 | 1.411795 | 415.2 | 457 |  | 1120.073 | 1052.441 | 1.411795 | 43.08113 | 155.1796 | 94.38288 | 314.6%
2014-10-14 17:06 | 7 | 1091.417 | 1088.537 | 1.391501 | 424.7 | 446.5 |  | 1091.417 | 1088.537 | 1.391501 | 40.95801 | 155.711 | 88.74454 | 295.8%
2014-10-14 17:07 | 6 | 1087.633 | 1085.318 | 1.394873 | 418.2 | 441.9 |  | 1087.633 | 1085.318 | 1.394873 | 41.31078 | 155.2108 | 89.43757 | 347.8%
2014-10-14 17:08 | 8 | 1013.199 | 1080.533 | 1.397147 | 415.5 | 458.6 |  | 1013.199 | 1080.533 | 1.397147 | 41.54868 | 149.5523 | 86.81453 | 253.2%
2014-10-14 17:09 | 7 | 1080.888 | 1066.329 | 1.400519 | 412.9 | 445.8 |  | 1080.888 | 1066.329 | 1.400519 | 41.90145 | 153.3726 | 90.00487 | 300%
2014-10-14 17:10 | 7 | 1076.402 | 1045.848 | 1.40354 | 416.4 | 443.7 |  | 1076.402 | 1045.848 | 1.40354 | 42.2175 | 151.5893 | 89.82265 | 299.4%
2014-10-14 17:11 | 3 | 1062.821 | 1040.255 | 1.400137 | 412.7 | 453.3 |  | 1062.821 | 1040.255 | 1.400137 | 41.86149 | 150.2197 | 88.04651 | 684.8%
2014-10-14 17:12 | 7 | 998.2147 | 1072.913 | 1.410666 | 408.1 | 446.1 |  | 998.2147 | 1072.913 | 1.410666 | 42.96301 | 147.9377 | 89.6598 | 298.9%
2014-10-14 17:13 | 7 | 1149.34 | 1048.866 | 1.408026 | 418.1 | 443.2 |  | 1149.34 | 1048.866 | 1.408026 | 42.68682 | 157.0147 | 94.37236 | 314.6%
2014-10-14 17:14 | 7 | 1086.137 | 1072.115 | 1.406165 | 408.2 | 440.8 |  | 1086.137 | 1072.115 | 1.406165 | 42.49213 | 154.1609 | 92.11256 | 307%
2014-10-14 17:15 | 7 | 1138.811 | 1078.872 | 1.403891 | 409.1 | 444.1 |  | 1138.811 | 1078.872 | 1.403891 | 42.25423 | 158.4059 | 93.96691 | 313.2%
2014-10-14 17:16 | 7 | 1192.95 | 1103.433 | 1.401679 | 410.8 | 447.8 |  | 1192.95 | 1103.433 | 1.401679 | 42.02281 | 164.0274 | 96.6162 | 322.1%
2014-10-14 17:17 | 6 | 1123.033 | 1081.594 | 1.396414 | 410.9 | 459.5 |  | 1123.033 | 1081.594 | 1.396414 | 41.472 | 157.4734 | 91.19609 | 354.7%
2014-10-14 17:18 | 7 | 1103.441 | 1083.208 | 1.405402 | 420.4 | 458.2 |  | 1103.441 | 1083.208 | 1.405402 | 42.4123 | 156.1892 | 93.09867 | 310.3%
2014-10-14 17:19 | 7 | 1089.952 | 1100.674 | 1.39115 | 424.1 | 458.2 |  | 1089.952 | 1100.674 | 1.39115 | 40.92129 | 156.4733 | 89.07657 | 296.9%
2014-10-14 17:20 | 8 | 1110.246 | 1073.409 | 1.410666 | 412.5 | 457.3 |  | 1110.246 | 1073.409 | 1.410666 | 42.96301 | 155.9754 | 94.53114 | 275.7%
2014-10-14 17:21 | 7 | 1056.016 | 1095.015 | 1.393774 | 410.8 | 453.4 |  | 1056.016 | 1095.015 | 1.393774 | 41.19581 | 153.6451 | 88.21938 | 294.1%
2014-10-14 17:22 | 7 | 1144.091 | 1068.785 | 1.38999 | 429.3 | 445 |  | 1144.091 | 1068.785 | 1.38999 | 40.79993 | 158.0626 | 89.63965 | 298.8%
2014-10-14 17:23 | 7 | 1157.641 | 1081.165 | 1.394873 | 419.8 | 449.5 |  | 1157.641 | 1081.165 | 1.394873 | 41.31078 | 159.9147 | 92.14812 | 307.2%
2014-10-14 17:24 | 6 | 1092.18 | 1064.017 | 1.404318 | 421.7 | 455.2 |  | 1092.18 | 1064.017 | 1.404318 | 42.2989 | 154.0141 | 91.48606 | 355.8%
2014-10-14 17:25 | 7 | 1172.595 | 1052.145 | 1.408804 | 420 | 447.7 |  | 1172.595 | 1052.145 | 1.408804 | 42.76821 | 158.91 | 95.7465 | 319.2%
2014-10-14 17:26 | 7 | 1058.335 | 1099.511 | 1.392233 | 428.9 | 453.2 |  | 1058.335 | 1099.511 | 1.392233 | 41.03459 | 154.1319 | 88.05508 | 293.5%
2014-10-14 17:27 | 7 | 1083.207 | 1092.036 | 1.407294 | 424 | 453.4 |  | 1083.207 | 1092.036 | 1.407294 | 42.61024 | 155.3745 | 93.17053 | 310.6%
2014-10-14 17:28 | 7 | 1120.073 | 1102.879 | 1.394125 | 422.4 | 447 |  | 1120.073 | 1102.879 | 1.394125 | 41.23253 | 158.7823 | 91.27329 | 304.2%
2014-10-14 17:29 | 6 | 1073.381 | 1093.484 | 1.397498 | 418.6 | 448.2 |  | 1073.381 | 1093.484 | 1.397498 | 41.5854 | 154.7761 | 89.94892 | 349.8%
2014-10-14 17:30 | 7 | 1172.595 | 1086.744 | 1.4009 | 414.1 | 445.2 |  | 1172.595 | 1086.744 | 1.4009 | 41.94131 | 161.3814 | 94.82056 | 316.1%
2014-10-14 17:31 | 7 | 1162.066 | 1091.917 | 1.396765 | 422.2 | 448.9 |  | 1162.066 | 1091.917 | 1.396765 | 41.50872 | 160.9988 | 93.34375 | 311.1%
2014-10-14 17:32 | 7 | 1040.238 | 1059.58 | 1.396765 | 416.9 | 447.5 |  | 1040.238 | 1059.58 | 1.396765 | 41.50872 | 149.987 | 86.95935 | 289.9%
2014-10-14 17:33 | 8 | 1083.909 | 1065.936 | 1.394125 | 410.6 | 439.1 |  | 1083.909 | 1065.936 | 1.394125 | 41.23253 | 153.5604 | 88.27156 | 257.5%
2014-10-14 17:34 | 7 | 1133.562 | 1072.28 | 1.405783 | 429 | 443.8 |  | 1133.562 | 1072.28 | 1.405783 | 42.45216 | 157.5601 | 94.02957 | 313.4%
2014-10-14 17:35 | 7 | 1099.016 | 1047.293 | 1.394125 | 416.2 | 441.7 |  | 1099.016 | 1047.293 | 1.394125 | 41.23253 | 153.3078 | 88.12637 | 293.8%
2014-10-14 17:36 | 7 | 1153.063 | 1109.302 | 1.39823 | 421.3 | 434.1 |  | 1153.063 | 1109.302 | 1.39823 | 41.66198 | 161.5975 | 94.13545 | 313.8%
2014-10-14 17:37 | 7 | 1132.769 | 1089.864 | 1.408026 | 421.7 | 449.5 |  | 1132.769 | 1089.864 | 1.408026 | 42.68682 | 158.7595 | 95.42105 | 318.1%
2014-10-14 17:38 | 6 | 1099.016 | 1031.639 | 1.395254 | 421.4 | 447.6 |  | 1099.016 | 1031.639 | 1.395254 | 41.35064 | 152.1896 | 87.80528 | 341.5%
2014-10-14 17:39 | 7 | 1095.903 | 1093.406 | 1.394522 | 420.3 | 447.1 |  | 1095.903 | 1093.406 | 1.394522 | 41.27406 | 156.3792 | 90.0081 | 300%
2014-10-14 17:40 | 7 | 1121.538 | 1064.757 | 1.408804 | 422.1 | 444.9 |  | 1121.538 | 1064.757 | 1.408804 | 42.76821 | 156.1639 | 94.09194 | 313.6%
2014-10-14 17:41 | 7 | 1185.443 | 1088.436 | 1.40203 | 416 | 448.9 |  | 1185.443 | 1088.436 | 1.40203 | 42.05953 | 162.4199 | 95.77696 | 319.3%
2014-10-14 17:42 | 7 | 1085.374 | 1072.324 | 1.402762 | 423.6 | 450.7 |  | 1085.374 | 1072.324 | 1.402762 | 42.13611 | 154.1213 | 91.09637 | 303.7%
2014-10-14 17:43 | 8 | 1115.495 | 1029.613 | 1.418601 | 424.9 | 451.3 |  | 1115.495 | 1029.613 | 1.418601 | 43.79315 | 153.222 | 95.18919 | 277.6%
2014-10-14 17:44 | 6 | 1088.457 | 1073.64 | 1.403159 | 429.4 | 444 |  | 1088.457 | 1073.64 | 1.403159 | 42.17764 | 154.4355 | 91.39793 | 355.4%
2014-10-14 17:45 | 7 | 1118.456 | 1095.666 | 1.407294 | 412.7 | 452 |  | 1118.456 | 1095.666 | 1.407294 | 42.61024 | 158.1516 | 94.8358 | 316.1%
2014-10-14 17:46 | 7 | 1106.432 | 1102.039 | 1.407294 | 421.7 | 450.4 |  | 1106.432 | 1102.039 | 1.407294 | 42.61024 | 157.7479 | 94.59376 | 315.3%
2014-10-14 17:47 | 3 | 1151.537 | 1116.718 | 1.411795 | 423.5 | 448.9 |  | 1151.537 | 1116.718 | 1.411795 | 43.08113 | 162.0182 | 98.54226 | 766.4%
2014-10-14 17:48 | 7 | 1205.737 | 1105.052 | 1.409583 | 421.6 | 454.6 |  | 1205.737 | 1105.052 | 1.409583 | 42.84971 | 165.0564 | 99.69441 | 332.3%
2014-10-14 17:49 | 7 | 1150.042 | 1093.058 | 1.412207 | 421.6 | 449.1 |  | 1150.042 | 1093.058 | 1.412207 | 43.12423 | 160.2214 | 97.57539 | 325.3%
2014-10-14 17:50 | 7 | 1106.432 | 1109.969 | 1.408423 | 419.9 | 456.8 |  | 1106.432 | 1109.969 | 1.408423 | 42.72835 | 158.3144 | 95.27294 | 317.6%
2014-10-14 17:51 | 7 | 1164.385 | 1126.962 | 1.40354 | 414 | 465 |  | 1164.385 | 1126.962 | 1.40354 | 42.2175 | 163.6676 | 96.97955 | 323.3%
2014-10-14 17:52 | 7 | 1125.2 | 1083.115 | 1.411795 | 423.2 | 460 |  | 1125.2 | 1083.115 | 1.411795 | 43.08113 | 157.7368 | 95.93822 | 319.8%
2014-10-14 17:53 | 6 | 1134.264 | 1118.308 | 1.405783 | 420.7 | 450.4 |  | 1134.264 | 1118.308 | 1.405783 | 42.45216 | 160.898 | 96.02156 | 373.4%
2014-10-14 17:54 | 7 | 1164.385 | 1090.818 | 1.408423 | 414.6 | 446.9 |  | 1164.385 | 1090.818 | 1.408423 | 42.72835 | 161.0859 | 96.94086 | 323.1%
2014-10-14 17:55 | 8 | 1120.775 | 1126.591 | 1.395254 | 421.6 | 463.3 |  | 1120.775 | 1126.591 | 1.395254 | 41.35064 | 160.5261 | 92.61499 | 270.1%
2014-10-14 17:56 | 6 | 1156.786 | 1110.225 | 1.407675 | 410.7 | 457.5 |  | 1156.786 | 1110.225 | 1.407675 | 42.6501 | 161.9294 | 97.2183 | 378.1%
2014-10-14 17:57 | 7 | 1133.562 | 1123.684 | 1.411444 | 424.2 | 455.5 |  | 1133.562 | 1123.684 | 1.411444 | 43.0444 | 161.2319 | 97.95604 | 326.5%
2014-10-14 17:58 | 8 | 1116.991 | 1119.009 | 1.409155 | 415.3 | 454.5 |  | 1116.991 | 1119.009 | 1.409155 | 42.80493 | 159.7143 | 96.33772 | 281%
2014-10-14 17:59 | 7 | 1150.042 | 1137.444 | 1.388861 | 421 | 459.6 |  | 1150.042 | 1137.444 | 1.388861 | 40.68182 | 163.3919 | 92.31867 | 307.7%
2014-10-14 18:00 | 6 | 1096.696 | 1103.887 | 1.40354 | 429.4 | 469.6 |  | 1096.696 | 1103.887 | 1.40354 | 42.2175 | 157.1845 | 93.13803 | 362.2%
2014-10-14 18:01 | 6 | 1096.696 | 1103.887 | 1.40354 | 429.4 | 469.6 |  | 1096.696 | 1103.887 | 1.40354 | 42.2175 | 157.1845 | 93.13803 | 362.2%
2014-10-14 18:02 | 7 | 1116.991 | 1141.428 | 1.401679 | 412.4 | 439.4 |  | 1116.991 | 1141.428 | 1.401679 | 42.02281 | 161.3156 | 95.01893 | 316.7%
2014-10-14 18:03 | 7 | 1195.972 | 1121.057 | 1.396414 | 420 | 452.8 |  | 1195.972 | 1121.057 | 1.396414 | 41.472 | 165.5021 | 95.84569 | 319.5%
2014-10-14 18:04 | 6 | 1127.52 | 1153.21 | 1.388083 | 424.4 | 446 |  | 1127.52 | 1153.21 | 1.388083 | 40.60043 | 162.9093 | 91.8104 | 357%
2014-10-14 18:05 | 7 | 1158.343 | 1084.074 | 1.414847 | 412.4 | 458.8 |  | 1158.343 | 1084.074 | 1.414847 | 43.40042 | 160.1726 | 98.35394 | 327.8%
2014-10-14 18:06 | 7 | 1162.921 | 1082.895 | 1.410315 | 419.1 | 462.4 |  | 1162.921 | 1082.895 | 1.410315 | 42.92629 | 160.4154 | 97.11485 | 323.7%
2014-10-14 18:07 | 6 | 1059.129 | 1098.166 | 1.402411 | 408.7 | 451 |  | 1059.129 | 1098.166 | 1.402411 | 42.09939 | 154.0925 | 90.97721 | 353.8%
2014-10-14 18:08 | 7 | 1223.804 | 1129.068 | 1.381704 | 417.5 | 441.9 |  | 1223.804 | 1129.068 | 1.381704 | 39.93307 | 168.0623 | 92.72951 | 309.1%
2014-10-14 18:09 | 7 | 1058.335 | 1137.633 | 1.377905 | 418.3 | 447.1 |  | 1058.335 | 1137.633 | 1.377905 | 39.53562 | 156.8549 | 85.44878 | 284.8%
2014-10-14 18:10 | 7 | 1155.322 | 1137.399 | 1.392966 | 415.1 | 459.6 |  | 1155.322 | 1137.399 | 1.392966 | 41.11127 | 163.7658 | 93.78311 | 312.6%
2014-10-14 18:11 | 6 | 1107.225 | 1136.628 | 1.388861 | 416.6 | 457.5 |  | 1107.225 | 1136.628 | 1.388861 | 40.68182 | 160.2752 | 90.55773 | 352.2%
2014-10-14 18:12 | 7 | 1166.613 | 1120.657 | 1.396765 | 418.3 | 447.4 |  | 1166.613 | 1120.657 | 1.396765 | 41.50872 | 163.3764 | 94.72226 | 315.7%
2014-10-14 18:13 | 7 | 1218.524 | 1118.046 | 1.401251 | 412.1 | 454.3 |  | 1218.524 | 1118.046 | 1.401251 | 41.97803 | 166.8979 | 98.17226 | 327.2%
2014-10-14 18:14 | 8 | 1117.754 | 1094.587 | 1.395605 | 418.1 | 446.3 |  | 1117.754 | 1094.587 | 1.395605 | 41.38736 | 158.0244 | 91.27551 | 266.2%
2014-10-14 18:15 | 6 | 1073.381 | 1132.194 | 1.395605 | 415.9 | 455.2 |  | 1073.381 | 1132.194 | 1.395605 | 41.38736 | 157.5411 | 90.99637 | 353.9%
2014-10-14 18:16 | 7 | 1062.12 | 1124.868 | 1.392233 | 417.6 | 448.8 |  | 1062.12 | 1124.868 | 1.392233 | 41.03459 | 156.2134 | 89.24428 | 297.5%
2014-10-14 18:17 | 7 | 1089.158 | 1105.31 | 1.396765 | 420.4 | 445.5 |  | 1089.158 | 1105.31 | 1.396765 | 41.50872 | 156.7477 | 90.87907 | 302.9%
2014-10-14 18:18 | 6 | 1261.372 | 1093.363 | 1.404318 | 416.6 | 456 |  | 1261.372 | 1093.363 | 1.404318 | 42.2989 | 168.1954 | 99.9099 | 388.5%
2014-10-14 18:19 | 7 | 1125.2 | 1088.18 | 1.408804 | 417.7 | 460.4 |  | 1125.2 | 1088.18 | 1.408804 | 42.76821 | 158.0986 | 95.2576 | 317.5%
2014-10-14 18:20 | 7 | 998.2147 | 1102.065 | 1.393362 | 421.8 | 438.8 |  | 998.2147 | 1102.065 | 1.393362 | 41.1527 | 150.02 | 86.02238 | 286.7%
2014-10-14 18:21 | 6 | 1116.289 | 1149.14 | 1.387701 | 413.6 | 451.1 |  | 1116.289 | 1149.14 | 1.387701 | 40.56046 | 161.8164 | 91.07962 | 354.2%
2014-10-14 18:22 | 4 | 1113.97 | 1120.903 | 1.40354 | 421.8 | 443.9 |  | 1113.97 | 1120.903 | 1.40354 | 42.2175 | 159.6338 | 94.58933 | 551.8%
2014-10-14 18:23 | 6 | 1083.909 | 1146.547 | 1.393362 | 416.9 | 446.9 |  | 1083.909 | 1146.547 | 1.393362 | 41.1527 | 159.3183 | 91.35408 | 355.3%
2014-10-14 18:24 | 7 | 1060.594 | 1124.389 | 1.397147 | 417.3 | 441.1 |  | 1060.594 | 1124.389 | 1.397147 | 41.54868 | 156.0702 | 90.59816 | 302%
2014-10-14 18:25 | 7 | 1091.417 | 1107.281 | 1.386969 | 415.5 | 444.2 |  | 1091.417 | 1107.281 | 1.386969 | 40.48388 | 157.0499 | 88.18332 | 293.9%
2014-10-14 18:26 | 6 | 1120.073 | 1135.852 | 1.392615 | 422.4 | 440.6 |  | 1120.073 | 1135.852 | 1.392615 | 41.07455 | 161.1375 | 92.17233 | 358.4%
2014-10-14 18:27 | 7 | 1062.12 | 1060.03 | 1.397879 | 416.3 | 444.1 |  | 1062.12 | 1060.03 | 1.397879 | 41.62526 | 151.5821 | 88.20122 | 294%
2014-10-14 18:28 | 8 | 1089.158 | 1032.674 | 1.411444 | 428.1 | 458.6 |  | 1089.158 | 1032.674 | 1.411444 | 43.0444 | 151.5594 | 92.07958 | 268.6%
2014-10-14 18:29 | 7 | 1130.449 | 1002.879 | 1.415579 | 414.9 | 442.2 |  | 1130.449 | 1002.879 | 1.415579 | 43.477 | 152.3806 | 93.78282 | 312.6%
2014-10-14 18:30 | 6 | 1007.919 | 1027.894 | 1.412207 | 407.7 | 447.5 |  | 1007.919 | 1027.894 | 1.412207 | 43.12423 | 145.4152 | 88.55835 | 344.4%
2014-10-14 18:31 | 7 | 1054.551 | 1031.162 | 1.405402 | 413.2 | 433.7 |  | 1054.551 | 1031.162 | 1.405402 | 42.4123 | 148.9795 | 88.80122 | 296%
2014-10-14 18:32 | 7 | 1022.934 | 1034.741 | 1.412558 | 411.2 | 453.3 |  | 1022.934 | 1034.741 | 1.412558 | 43.16095 | 146.9768 | 89.60784 | 298.7%
2014-10-14 18:33 | 6 | 1009.476 | 1048.47 | 1.422324 | 399 | 447.4 |  | 1009.476 | 1048.47 | 1.422324 | 44.18265 | 146.9961 | 92.37537 | 359.2%
2014-10-14 18:34 | 7 | 955.2453 | 1053.407 | 1.410666 | 412.4 | 442.1 |  | 955.2453 | 1053.407 | 1.410666 | 42.96301 | 143.4752 | 86.95522 | 289.9%
2014-10-14 18:35 | 7 | 1127.52 | 1058.698 | 1.403891 | 394.8 | 439.8 |  | 1127.52 | 1058.698 | 1.403891 | 42.25423 | 156.1584 | 92.63369 | 308.8%
2014-10-14 18:36 | 6 | 1027.512 | 1056.202 | 1.404318 | 404 | 439.4 |  | 1027.512 | 1056.202 | 1.404318 | 42.2989 | 148.8367 | 88.41065 | 343.8%
2014-10-14 18:37 | 7 | 1127.52 | 1064.112 | 1.415198 | 410.2 | 440.9 |  | 1127.52 | 1064.112 | 1.415198 | 43.43714 | 156.5451 | 96.23167 | 320.8%
2014-10-14 18:38 | 7 | 1108.69 | 1096.216 | 1.405783 | 412.9 | 451.7 |  | 1108.69 | 1096.216 | 1.405783 | 42.45216 | 157.4933 | 93.98967 | 313.3%
2014-10-14 18:39 | 7 | 1120.073 | 1110.501 | 1.38587 | 413.6 | 443.3 |  | 1120.073 | 1110.501 | 1.38587 | 40.36891 | 159.3267 | 89.13701 | 297.1%
2014-10-14 18:40 | 7 | 1193.652 | 1091.04 | 1.389242 | 419.5 | 446.9 |  | 1193.652 | 1091.04 | 1.389242 | 40.72168 | 163.1923 | 92.32157 | 307.7%
2014-10-14 18:41 | 7 | 1032.792 | 1154.513 | 1.374533 | 428 | 450.7 |  | 1032.792 | 1154.513 | 1.374533 | 39.18285 | 156.2361 | 84.14582 | 280.5%
2014-10-14 18:42 | 6 | 1082.353 | 1097.898 | 1.392615 | 413.2 | 456.8 |  | 1082.353 | 1097.898 | 1.392615 | 41.07455 | 155.7322 | 89.08045 | 346.4%
2014-10-14 18:43 | 7 | 1186.145 | 1120.137 | 1.38735 | 416.6 | 438.9 |  | 1186.145 | 1120.137 | 1.38735 | 40.52374 | 164.7344 | 92.6147 | 308.7%
2014-10-14 18:44 | 7 | 1214.74 | 1109.633 | 1.388083 | 422.5 | 449.7 |  | 1214.74 | 1109.633 | 1.388083 | 40.60043 | 166.0266 | 93.56724 | 311.9%
2014-10-14 18:45 | 6 | 1185.443 | 1116.061 | 1.381353 | 419.9 | 441 |  | 1185.443 | 1116.061 | 1.381353 | 39.89635 | 164.3931 | 90.5986 | 352.3%
2014-10-14 18:46 | 7 | 1084.672 | 1102.085 | 1.385458 | 414.3 | 455.4 |  | 1084.672 | 1102.085 | 1.385458 | 40.3258 | 156.1969 | 87.26677 | 290.9%
2014-10-14 18:47 | 7 | 1089.952 | 1090.572 | 1.39823 | 411.6 | 452.5 |  | 1089.952 | 1090.572 | 1.39823 | 41.66198 | 155.7517 | 90.7301 | 302.4%
2014-10-14 18:48 | 7 | 1105.73 | 1099.132 | 1.373068 | 415.1 | 446.1 |  | 1105.73 | 1099.132 | 1.373068 | 39.02959 | 157.4901 | 84.39941 | 281.3%
2014-10-14 18:49 | 7 | 1014.023 | 1078.434 | 1.397879 | 416.8 | 451 |  | 1014.023 | 1078.434 | 1.397879 | 41.62526 | 149.4612 | 86.96712 | 289.9%
2014-10-14 18:50 | 6 | 1148.577 | 1069.845 | 1.401679 | 410.8 | 437.6 |  | 1148.577 | 1069.845 | 1.401679 | 42.02281 | 158.4587 | 93.33613 | 363%
2014-10-14 18:51 | 7 | 1171.13 | 1046.297 | 1.404669 | 413.5 | 446.2 |  | 1171.13 | 1046.297 | 1.404669 | 42.33562 | 158.3876 | 94.18922 | 314%
2014-10-14 18:52 | 7 | 1184.68 | 1103.563 | 1.38851 | 405 | 437.7 |  | 1184.68 | 1103.563 | 1.38851 | 40.6451 | 163.4459 | 92.24255 | 307.5%
2014-10-14 18:53 | 6 | 1144.091 | 1049.805 | 1.399786 | 415.2 | 446 |  | 1144.091 | 1049.805 | 1.399786 | 41.82477 | 156.7069 | 91.74517 | 356.8%
2014-10-14 18:54 | 7 | 1107.927 | 1099.642 | 1.399786 | 416.8 | 444.5 |  | 1107.927 | 1099.642 | 1.399786 | 41.82477 | 157.6835 | 92.31695 | 307.7%
2014-10-14 18:55 | 7 | 1131.304 | 1087.044 | 1.396414 | 418.2 | 451.4 |  | 1131.304 | 1087.044 | 1.396414 | 41.472 | 158.4534 | 91.76367 | 305.9%
2014-10-14 18:56 | 6 | 1080.125 | 1051.675 | 1.404669 | 417.9 | 452.7 |  | 1080.125 | 1051.675 | 1.404669 | 42.33562 | 152.2714 | 90.55206 | 352.1%
2014-10-14 18:57 | 8 | 1095.903 | 1092.42 | 1.395254 | 416.8 | 440.7 |  | 1095.903 | 1092.42 | 1.395254 | 41.35064 | 156.3088 | 90.1818 | 263%
2014-10-14 18:58 | 3 | 1147.814 | 1076.33 | 1.385458 | 420.1 | 443.9 |  | 1147.814 | 1076.33 | 1.385458 | 40.3258 | 158.8674 | 88.75877 | 690.3%
2014-10-14 18:59 | 7 | 1088.457 | 1102.186 | 1.399039 | 411.5 | 442.2 |  | 1088.457 | 1102.186 | 1.399039 | 41.74662 | 156.4745 | 91.38916 | 304.6%
2014-10-14 19:00 | 6 | 1153.063 | 1048.32 | 1.39939 | 411.4 | 444 |  | 1153.063 | 1048.32 | 1.39939 | 41.78334 | 157.2416 | 91.94106 | 357.5%
2014-10-14 19:01 | 6 | 1153.063 | 1048.32 | 1.39939 | 411.4 | 444 |  | 1153.063 | 1048.32 | 1.39939 | 41.78334 | 157.2416 | 91.94106 | 357.5%
2014-10-14 19:02 | 7 | 1007.156 | 1040.669 | 1.409583 | 412.9 | 440.1 |  | 1007.156 | 1040.669 | 1.409583 | 42.84971 | 146.2732 | 88.34935 | 294.5%
2014-10-14 19:03 | 7 | 1043.32 | 1094.899 | 1.400519 | 421.3 | 445.8 |  | 1043.32 | 1094.899 | 1.400519 | 41.90145 | 152.7299 | 89.6277 | 298.8%
2014-10-14 19:04 | 6 | 1057.572 | 1072.953 | 1.392966 | 412.7 | 449.4 |  | 1057.572 | 1072.953 | 1.392966 | 41.11127 | 152.1804 | 87.14853 | 338.9%
2014-10-14 19:05 | 7 | 1066.545 | 1096.314 | 1.385077 | 411.4 | 450.3 |  | 1066.545 | 1096.314 | 1.385077 | 40.28594 | 154.4899 | 86.20404 | 287.3%
2014-10-14 19:06 | 7 | 1055.314 | 1071.774 | 1.399786 | 411.5 | 436.5 |  | 1055.314 | 1071.774 | 1.399786 | 41.82477 | 151.9349 | 88.95136 | 296.5%
2014-10-14 19:07 | 6 | 1085.374 | 1078.531 | 1.38851 | 420.6 | 446.7 |  | 1085.374 | 1078.531 | 1.38851 | 40.6451 | 154.5646 | 87.23029 | 339.2%
2014-10-14 19:08 | 7 | 1066.545 | 1053.876 | 1.392233 | 420.3 | 445.4 |  | 1066.545 | 1053.876 | 1.392233 | 41.03459 | 151.4586 | 86.52788 | 288.4%
2014-10-14 19:09 | 8 | 1014.725 | 1068.79 | 1.400519 | 412.5 | 443.9 |  | 1014.725 | 1068.79 | 1.400519 | 41.90145 | 148.8225 | 87.33467 | 254.7%
2014-10-14 19:10 | 6 | 1064.378 | 1040.443 | 1.398627 | 414.2 | 445.3 |  | 1064.378 | 1040.443 | 1.398627 | 41.70352 | 150.3444 | 87.69235 | 341%
2014-10-14 19:11 | 7 | 1068.864 | 1073.553 | 1.398627 | 406.3 | 436.8 |  | 1068.864 | 1073.553 | 1.398627 | 41.70352 | 153.0298 | 89.2587 | 297.5%
2014-10-14 19:12 | 7 | 1045.487 | 1038.232 | 1.399786 | 395.8 | 446.1 |  | 1045.487 | 1038.232 | 1.399786 | 41.82477 | 148.8371 | 87.13774 | 290.5%
2014-10-14 19:13 | 6 | 1095.903 | 1010.742 | 1.408423 | 401.1 | 423.2 |  | 1095.903 | 1010.742 | 1.408423 | 42.72835 | 150.4746 | 90.55503 | 352.2%
2014-10-14 19:14 | 7 | 960.5249 | 1047.526 | 1.386969 | 393.2 | 425 |  | 960.5249 | 1047.526 | 1.386969 | 40.48388 | 143.4322 | 80.53702 | 268.5%
2014-10-14 19:15 | 7 | 937.2701 | 1013.864 | 1.412207 | 398.8 | 434.4 |  | 937.2701 | 1013.864 | 1.412207 | 43.12423 | 139.3667 | 84.8748 | 282.9%
2014-10-14 19:16 | 7 | 1020.768 | 1026.939 | 1.394873 | 402.3 | 430.4 |  | 1020.768 | 1026.939 | 1.394873 | 41.31078 | 146.2648 | 84.28259 | 280.9%
2014-10-14 19:17 | 7 | 993.6675 | 1021.535 | 1.393362 | 404.7 | 427.4 |  | 993.6675 | 1021.535 | 1.393362 | 41.1527 | 143.943 | 82.53782 | 275.1%
2014-10-14 19:18 | 6 | 1047.807 | 1055.2 | 1.392966 | 407.2 | 446.9 |  | 1047.807 | 1055.2 | 1.392966 | 41.11127 | 150.2148 | 86.02291 | 334.5%
2014-10-14 19:19 | 7 | 1028.214 | 1066.973 | 1.397879 | 415.3 | 428.2 |  | 1028.214 | 1066.973 | 1.397879 | 41.62526 | 149.6562 | 87.08058 | 290.3%
2014-10-14 19:20 | 7 | 1132.769 | 1060.407 | 1.406165 | 408 | 444.1 |  | 1132.769 | 1060.407 | 1.406165 | 42.49213 | 156.6554 | 93.60309 | 312%
2014-10-14 19:21 | 7 | 1118.456 | 1040.707 | 1.398627 | 408.9 | 449.2 |  | 1118.456 | 1040.707 | 1.398627 | 41.70352 | 154.2259 | 89.95638 | 299.9%
2014-10-14 19:22 | 7 | 1119.219 | 1035.148 | 1.421592 | 415 | 445.9 |  | 1119.219 | 1035.148 | 1.421592 | 44.10607 | 153.8834 | 96.48614 | 321.6%
2014-10-14 19:23 | 7 | 1099.718 | 1066.723 | 1.389593 | 412.5 | 441.4 |  | 1099.718 | 1066.723 | 1.389593 | 40.7584 | 154.7458 | 87.64428 | 292.1%
2014-10-14 19:24 | 7 | 986.1601 | 1027.994 | 1.412207 | 408.5 | 447.1 |  | 986.1601 | 1027.994 | 1.412207 | 43.12423 | 143.86815 | 87.61619 | 292.1%
2014-10-14 19:25 | 7 | 1059.831 | 986.3926 | 1.43328 | 404.4 | 433.1 |  | 1059.831 | 986.3926 | 1.43328 | 45.32884 | 146.1588 | 94.95781 | 316.5%
2014-10-14 19:26 | 8 | 1031.998 | 1027.675 | 1.406531 | 394.8 | 435.5 |  | 1031.998 | 1027.675 | 1.406531 | 42.53042 | 147.1195 | 88.0074 | 256.7%
2014-10-14 19:27 | 7 | 1014.023 | 1012.067 | 1.416327 | 403.7 | 435.2 |  | 1014.023 | 1012.067 | 1.416327 | 43.55525 | 144.7207 | 89.27601 | 297.6%
2014-10-14 19:28 | 6 | 1034.256 | 1007.454 | 1.407294 | 400.5 | 437.6 |  | 1034.256 | 1007.454 | 1.407294 | 42.61024 | 145.8364 | 87.45101 | 340.1%
2014-10-14 19:29 | 7 | 1014.725 | 1000.238 | 1.413687 | 401.3 | 424.4 |  | 1014.725 | 1000.238 | 1.413687 | 43.27906 | 143.9259 | 88.05827 | 293.5%
2014-10-14 19:30 | 7 | 1000.412 | 1015.071 | 1.420844 | 404.3 | 441.4 |  | 1000.412 | 1015.071 | 1.420844 | 44.02781 | 143.9631 | 90.05848 | 300.2%
2014-10-14 19:31 | 7 | 1025.254 | 1096.212 | 1.400519 | 389.4 | 440.8 |  | 1025.254 | 1096.212 | 1.400519 | 41.90145 | 151.5333 | 88.92546 | 296.4%
2014-10-14 19:32 | 7 | 1060.594 | 1083.968 | 1.393362 | 419 | 452.8 |  | 1060.594 | 1083.968 | 1.393362 | 41.1527 | 153.183 | 87.83607 | 292.8%
2014-10-14 19:33 | 7 | 1091.417 | 1059.926 | 1.396414 | 423.6 | 455.4 |  | 1091.417 | 1059.926 | 1.396414 | 41.472 | 153.6674 | 88.99196 | 296.6%
2014-10-14 19:34 | 4 | 1071.824 | 1079.816 | 1.392615 | 416.3 | 447.1 |  | 1071.824 | 1079.816 | 1.392615 | 41.07455 | 153.6886 | 87.91146 | 512.8%
2014-10-14 19:35 | 6 | 1104.967 | 1076.546 | 1.399039 | 420.9 | 445.5 |  | 1104.967 | 1076.546 | 1.399039 | 41.74662 | 155.8224 | 91.00828 | 353.9%
2014-10-14 19:36 | 7 | 1123.735 | 1077.288 | 1.391501 | 427.3 | 447.4 |  | 1123.735 | 1077.288 | 1.391501 | 40.95801 | 157.2159 | 89.60225 | 298.7%
2014-10-14 19:37 | 7 | 1095.903 | 1068.116 | 1.385458 | 417.3 | 436.9 |  | 1095.903 | 1068.116 | 1.385458 | 40.3258 | 154.5728 | 86.35936 | 287.9%
2014-10-14 19:38 | 7 | 1165.85 | 1057.482 | 1.386221 | 419.5 | 437.4 |  | 1165.85 | 1057.482 | 1.386221 | 40.40563 | 158.8094 | 88.95095 | 296.5%
2014-10-14 19:39 | 7 | 1142.626 | 1029.06 | 1.395605 | 431.5 | 442 |  | 1142.626 | 1029.06 | 1.395605 | 41.38736 | 155.1204 | 89.59819 | 298.7%
2014-10-14 19:40 | 7 | 1128.984 | 1023.726 | 1.409934 | 415.6 | 444.1 |  | 1128.984 | 1023.726 | 1.409934 | 42.88643 | 153.765 | 92.97714 | 309.9%
2014-10-14 19:41 | 6 | 1180.896 | 1057.526 | 1.4009 | 419.7 | 431.7 |  | 1180.896 | 1057.526 | 1.4009 | 41.94131 | 159.8873 | 93.94271 | 365.3%
2014-10-14 19:42 | 7 | 1106.432 | 1049.678 | 1.395254 | 426.1 | 443.7 |  | 1106.432 | 1049.678 | 1.395254 | 41.35064 | 154.0079 | 88.85429 | 296.2%
2014-10-14 19:43 | 7 | 1107.927 | 1040.881 | 1.400519 | 425.7 | 444.6 |  | 1107.927 | 1040.881 | 1.400519 | 41.90145 | 153.4863 | 90.07156 | 300.2%
2014-10-14 19:44 | 7 | 1156.085 | 1030.369 | 1.407675 | 423.4 | 439.1 |  | 1156.085 | 1030.369 | 1.407675 | 42.6501 | 156.1753 | 93.7637 | 312.5%
2014-10-14 19:45 | 7 | 1225.269 | 1045.48 | 1.408804 | 417.4 | 430.6 |  | 1225.269 | 1045.48 | 1.408804 | 42.76821 | 162.1964 | 97.7266 | 325.8%
2014-10-14 19:46 | 8 | 1136.583 | 1055.17 | 1.395605 | 424.9 | 439.6 |  | 1136.583 | 1055.17 | 1.395605 | 41.38736 | 156.5538 | 90.42611 | 263.7%
2014-10-14 19:47 | 7 | 1188.403 | 1033.944 | 1.408026 | 422.2 | 450.2 |  | 1188.403 | 1033.944 | 1.408026 | 42.68682 | 158.7391 | 95.40877 | 318%
2014-10-14 19:48 | 6 | 1148.577 | 1019.739 | 1.400137 | 411.7 | 446.7 |  | 1148.577 | 1019.739 | 1.400137 | 41.86149 | 154.8797 | 90.77782 | 353%
2014-10-14 19:49 | 7 | 1204.212 | 1007.492 | 1.414069 | 400.1 | 427.4 |  | 1204.212 | 1007.492 | 1.414069 | 43.31903 | 157.9789 | 96.77167 | 322.6%
2014-10-14 19:50 | 7 | 1045.487 | 1045.47 | 1.415961 | 407.2 | 440.5 |  | 1045.487 | 1045.47 | 1.415961 | 43.51696 | 149.3541 | 92.02947 | 306.8%
2014-10-14 19:51 | 7 | 1042.527 | 1064.773 | 1.398627 | 405.5 | 444.4 |  | 1042.527 | 1064.773 | 1.398627 | 41.70352 | 150.5214 | 87.79563 | 292.7%
2014-10-14 19:52 | 7 | 1004.959 | 1044.476 | 1.391501 | 406.9 | 438.5 |  | 1004.959 | 1044.476 | 1.391501 | 40.95801 | 146.3882 | 83.4312 | 278.1%
2014-10-14 19:53 | 7 | 1028.977 | 1035.733 | 1.409934 | 400 | 445.4 |  | 1028.977 | 1035.733 | 1.409934 | 42.88643 | 147.4793 | 89.17635 | 297.3%
2014-10-14 19:54 | 6 | 1022.232 | 1066.781 | 1.401679 | 406 | 440.6 |  | 1022.232 | 1066.781 | 1.401679 | 42.02281 | 149.2152 | 87.89148 | 341.8%
2014-10-14 19:55 | 7 | 1013.199 | 1005.667 | 1.412207 | 401 | 441.5 |  | 1013.199 | 1005.667 | 1.412207 | 43.12423 | 144.2047 | 87.82116 | 292.7%
2014-10-14 19:56 | 7 | 1026.047 | 1037.56 | 1.408026 | 411.6 | 438 |  | 1026.047 | 1037.56 | 1.408026 | 42.68682 | 147.4005 | 88.59382 | 295.3%
2014-10-14 19:57 | 7 | 1077.104 | 1061.986 | 1.396414 | 412.9 | 443.3 |  | 1077.104 | 1061.986 | 1.396414 | 41.472 | 152.7921 | 88.4851 | 295%
2014-10-14 19:58 | 7 | 1220.691 | 1080.86 | 1.379446 | 407.4 | 450.3 |  | 1220.691 | 1080.86 | 1.379446 | 39.69684 | 164.3965 | 90.02295 | 300.1%
2014-10-14 19:59 | 7 | 1162.921 | 1085.027 | 1.388861 | 421.6 | 456.2 |  | 1162.921 | 1085.027 | 1.388861 | 40.68182 | 160.5677 | 90.72299 | 302.4%
2014-10-14 20:00 | 8 | 1120.073 | 1027.355 | 1.387701 | 433 | 450.2 |  | 1120.073 | 1027.355 | 1.387701 | 40.56046 | 153.3877 | 86.33549 | 251.8%
2014-10-14 20:01 | 8 | 1120.073 | 1027.355 | 1.387701 | 433 | 450.2 |  | 1120.073 | 1027.355 | 1.387701 | 40.56046 | 153.3877 | 86.33549 | 251.8%
2014-10-14 20:02 | 7 | 1032.792 | 1054.558 | 1.386221 | 427.6 | 430.2 |  | 1032.792 | 1054.558 | 1.386221 | 40.40563 | 149.0964 | 83.51059 | 278.4%
2014-10-14 20:03 | 6 | 1062.821 | 1019.031 | 1.397147 | 429.2 | 432.4 |  | 1062.821 | 1019.031 | 1.397147 | 41.54868 | 148.7037 | 86.32194 | 335.7%
2014-10-14 20:04 | 7 | 1107.927 | 1012.187 | 1.38851 | 424.1 | 449.8 |  | 1107.927 | 1012.187 | 1.38851 | 40.6451 | 151.4367 | 85.46501 | 284.9%
2014-10-14 20:05 | 7 | 1186.145 | 1011.939 | 1.39939 | 423.6 | 444.8 |  | 1186.145 | 1011.939 | 1.39939 | 41.78334 | 157.006 | 91.80327 | 306%
2014-10-14 20:06 | 7 | 1080.125 | 1007.02 | 1.392966 | 428.1 | 441.8 |  | 1080.125 | 1007.02 | 1.392966 | 41.11127 | 149.0818 | 85.37408 | 284.6%
2014-10-14 20:07 | 7 | 995.9258 | 1007.6 | 1.400519 | 417.5 | 438.8 |  | 995.9258 | 1007.6 | 1.400519 | 41.90145 | 143.109 | 83.98177 | 279.9%
2014-10-14 20:08 | 7 | 1141.009 | 1035.859 | 1.395605 | 410.8 | 430.2 |  | 1141.009 | 1035.859 | 1.395605 | 41.38736 | 155.4906 | 89.81199 | 299.4%
2014-10-14 20:09 | 3 | 1146.258 | 1029.201 | 1.390723 | 421.5 | 438 |  | 1146.258 | 1029.201 | 1.390723 | 40.87662 | 155.3899 | 88.33615 | 687.1%
2014-10-14 20:10 | 7 | 1096.696 | 1031.341 | 1.39823 | 421.8 | 426.2 |  | 1096.696 | 1031.341 | 1.39823 | 41.66198 | 152.0026 | 88.54615 | 295.2%
2014-10-14 20:11 | 7 | 1060.594 | 1031.283 | 1.401251 | 425.7 | 442.4 |  | 1060.594 | 1031.283 | 1.401251 | 41.97803 | 149.4198 | 87.89135 | 293%
2014-10-14 20:12 | 6 | 1092.882 | 1038.147 | 1.39939 | 419.3 | 440.6 |  | 1092.882 | 1038.147 | 1.39939 | 41.78334 | 152.2164 | 89.00271 | 346.1%
2014-10-14 20:13 | 7 | 1029.679 | 1035.621 | 1.408026 | 412.3 | 438.1 |  | 1029.679 | 1035.621 | 1.408026 | 42.68682 | 147.5214 | 88.6665 | 295.6%
2014-10-14 20:14 | 8 | 1079.423 | 1004.31 | 1.419333 | 411.2 | 440 |  | 1079.423 | 1004.31 | 1.419333 | 43.86973 | 148.8381 | 92.67516 | 270.3%
2014-10-14 20:15 | 7 | 1068.101 | 1032.837 | 1.394125 | 405.3 | 437.2 |  | 1068.101 | 1032.837 | 1.394125 | 41.23253 | 150.067 | 86.26346 | 287.5%
2014-10-14 20:16 | 7 | 1187.701 | 1024.117 | 1.38999 | 421.5 | 448 |  | 1187.701 | 1024.117 | 1.38999 | 40.79993 | 157.987 | 89.59679 | 298.7%
2014-10-14 20:17 | 7 | 1062.12 | 1003.911 | 1.39939 | 412 | 436 |  | 1062.12 | 1003.911 | 1.39939 | 41.78334 | 147.5736 | 86.28806 | 287.6%
2014-10-14 20:18 | 7 | 1026.749 | 1033.671 | 1.394522 | 421.5 | 444.7 |  | 1026.749 | 1033.671 | 1.394522 | 41.27406 | 147.1729 | 84.70914 | 282.4%
2014-10-14 20:19 | 6 | 1044.022 | 1058.618 | 1.404318 | 422.3 | 441 |  | 1044.022 | 1058.618 | 1.404318 | 42.2989 | 150.1886 | 89.21367 | 346.9%
2014-10-14 20:20 | 7 | 1077.928 | 1031.891 | 1.408026 | 422.4 | 444.2 |  | 1077.928 | 1031.891 | 1.408026 | 42.68682 | 150.7014 | 90.57777 | 301.9%
2014-10-14 20:21 | 7 | 1152.361 | 1039.401 | 1.390723 | 416.3 | 437.6 |  | 1152.361 | 1039.401 | 1.390723 | 40.87662 | 156.5544 | 88.99814 | 296.7%
2014-10-14 20:22 | 7 | 1056.87 | 1022.249 | 1.392615 | 418 | 452.6 |  | 1056.87 | 1022.249 | 1.392615 | 41.07455 | 148.5085 | 84.94841 | 283.2%
2014-10-14 20:23 | 7 | 1070.359 | 1036.377 | 1.401251 | 420.2 | 434 |  | 1070.359 | 1036.377 | 1.401251 | 41.97803 | 150.4811 | 88.51566 | 295.1%
2014-10-14 20:24 | 8 | 1250.111 | 1049.695 | 1.389242 | 433.2 | 442.3 |  | 1250.111 | 1049.695 | 1.389242 | 40.72168 | 164.2719 | 92.93231 | 271.1%
2014-10-14 20:25 | 6 | 1071.122 | 1036.98 | 1.385077 | 407.6 | 431.8 |  | 1071.122 | 1036.98 | 1.385077 | 40.28594 | 150.5787 | 84.02162 | 326.8%
2014-10-14 20:26 | 7 | 1114.794 | 1006.243 | 1.407294 | 414.4 | 429.3 |  | 1114.794 | 1006.243 | 1.407294 | 42.61024 | 151.5026 | 90.84876 | 302.8%
2014-10-14 20:27 | 7 | 1056.87 | 1009.414 | 1.403159 | 417.6 | 428.2 |  | 1056.87 | 1009.414 | 1.403159 | 42.17764 | 147.5917 | 87.34764 | 291.2%
2014-10-14 20:28 | 7 | 1059.831 | 1019.325 | 1.408423 | 423.5 | 421.9 |  | 1059.831 | 1019.325 | 1.408423 | 42.72835 | 148.5111 | 89.37341 | 297.9%
2014-10-14 20:29 | 7 | 1026.047 | 1018.419 | 1.408804 | 422.2 | 442 |  | 1026.047 | 1018.419 | 1.408804 | 42.76821 | 146.0333 | 87.98802 | 293.3%
2014-10-14 20:30 | 7 | 1071.122 | 990.506 | 1.392615 | 417.6 | 429.8 |  | 1071.122 | 990.506 | 1.392615 | 41.07455 | 147.2591 | 84.23376 | 280.8%
2014-10-14 20:31 | 7 | 1031.998 | 986.938 | 1.400519 | 414.4 | 434.1 |  | 1031.998 | 986.938 | 1.400519 | 41.90145 | 144.2097 | 84.62771 | 282.1%
2014-10-14 20:32 | 7 | 1018.448 | 998.7055 | 1.413306 | 422.5 | 430 |  | 1018.448 | 998.7055 | 1.413306 | 43.2392 | 144.0824 | 88.04907 | 293.5%
2014-10-14 20:33 | 6 | 1095.201 | 1009.905 | 1.403159 | 410.9 | 448 |  | 1095.201 | 1009.905 | 1.403159 | 42.17764 | 150.3647 | 88.98876 | 346.1%
2014-10-14 20:34 | 7 | 1014.023 | 1029.952 | 1.401251 | 420.2 | 452.9 |  | 1014.023 | 1029.952 | 1.401251 | 41.97803 | 145.9982 | 85.87872 | 286.3%
2014-10-14 20:35 | 7 | 1081.651 | 1010.404 | 1.406165 | 411.6 | 431.5 |  | 1081.651 | 1010.404 | 1.406165 | 42.49213 | 149.4325 | 89.28732 | 297.6%
2014-10-14 20:36 | 7 | 1039.536 | 1036.342 | 1.400519 | 414.3 | 448.6 |  | 1039.536 | 1036.342 | 1.400519 | 41.90145 | 148.277 | 87.01455 | 290%
2014-10-14 20:37 | 7 | 1117.754 | 991.2917 | 1.407294 | 420.8 | 446 |  | 1117.754 | 991.2917 | 1.407294 | 42.61024 | 150.6461 | 90.33515 | 301.1%
2014-10-14 20:38 | 7 | 1031.998 | 1041.144 | 1.399786 | 425.1 | 451.8 |  | 1031.998 | 1041.144 | 1.399786 | 41.82477 | 148.0816 | 86.69543 | 289%
2014-10-14 20:39 | 8 | 1090.654 | 1041.789 | 1.410666 | 431.9 | 441.5 |  | 1090.654 | 1041.789 | 1.410666 | 42.96301 | 152.3174 | 92.31416 | 269.2%
2014-10-14 20:40 | 7 | 1244.862 | 1002.401 | 1.394873 | 416.4 | 435.8 |  | 1244.862 | 1002.401 | 1.394873 | 41.31078 | 160.5188 | 92.49621 | 308.3%
2014-10-14 20:41 | 6 | 1128.984 | 1018.894 | 1.392233 | 431.3 | 442.4 |  | 1128.984 | 1018.894 | 1.392233 | 41.03459 | 153.4199 | 87.64832 | 340.9%
2014-10-14 20:42 | 7 | 1026.047 | 996.8298 | 1.405783 | 431.7 | 442.2 |  | 1026.047 | 996.8298 | 1.405783 | 42.45216 | 144.4912 | 86.23022 | 287.4%
2014-10-14 20:43 | 7 | 1139.513 | 966.1598 | 1.402762 | 424.1 | 422.3 |  | 1139.513 | 966.1598 | 1.402762 | 42.13611 | 150.4052 | 88.89991 | 296.3%
2014-10-14 20:44 | 7 | 1129.747 | 1033.473 | 1.403891 | 421.5 | 427.6 |  | 1129.747 | 1033.473 | 1.403891 | 42.25423 | 154.5157 | 91.65923 | 305.5%
2014-10-14 20:45 | 3 | 1038.743 | 1019.786 | 1.402411 | 428.5 | 436.2 |  | 1038.743 | 1019.786 | 1.402411 | 42.09939 | 147.0378 | 86.81206 | 675.2%
2014-10-14 20:46 | 7 | 1125.2 | 995.9687 | 1.405402 | 422.7 | 433.5 |  | 1125.2 | 995.9687 | 1.405402 | 42.4123 | 151.51205 | 90.31078 | 301%
2014-10-14 20:47 | 7 | 1123.033 | 916.7272 | 1.419684 | 428.1 | 427.8 |  | 1123.033 | 916.7272 | 1.419684 | 43.90646 | 145.6972 | 90.81784 | 302.7%
2014-10-14 20:48 | 7 | 1219.226 | 1025.508 | 1.395605 | 428.9 | 431.5 |  | 1219.226 | 1025.508 | 1.395605 | 41.38736 | 160.3381 | 92.61197 | 308.7%
2014-10-14 20:49 | 7 | 1016.983 | 1001.681 | 1.392966 | 425.7 | 453.3 |  | 1016.983 | 1001.681 | 1.392966 | 41.11127 | 144.1903 | 82.57289 | 275.2%
2014-10-14 20:50 | 6 | 1209.461 | 981.9224 | 1.4009 | 421.6 | 432 |  | 1209.461 | 981.9224 | 1.4009 | 41.94131 | 156.5274 | 91.96858 | 357.7%
2014-10-14 20:51 | 8 | 1070.359 | 989.2245 | 1.403159 | 421.7 | 450.3 |  | 1070.359 | 989.2245 | 1.403159 | 42.17764 | 147.1131 | 87.06439 | 253.9%
2014-10-14 20:52 | 7 | 1134.264 | 1016.269 | 1.392966 | 430.3 | 437 |  | 1134.264 | 1016.269 | 1.392966 | 41.11127 | 153.6095 | 87.96695 | 293.2%
2014-10-14 20:53 | 7 | 1086.137 | 1025.428 | 1.391501 | 431.1 | 445.9 |  | 1086.137 | 1025.428 | 1.391501 | 40.95801 | 150.8261 | 85.96047 | 286.5%
2014-10-14 20:54 | 7 | 1175.616 | 1021.422 | 1.406165 | 420.7 | 427.8 |  | 1175.616 | 1021.422 | 1.406165 | 42.49213 | 156.9313 | 93.76792 | 312.6%
2014-10-14 20:55 | 6 | 1106.432 | 1016.955 | 1.406165 | 414.6 | 432 |  | 1106.432 | 1016.955 | 1.406165 | 42.49213 | 151.6705 | 90.62455 | 352.4%
2014-10-14 20:56 | 7 | 1264.393 | 993.1063 | 1.403891 | 428.7 | 436.3 |  | 1264.393 | 993.1063 | 1.403891 | 42.25423 | 161.24995 | 95.654 | 318.8%
2014-10-14 20:57 | 8 | 1177.874 | 1025.374 | 1.399786 | 429.6 | 451.2 |  | 1177.874 | 1025.374 | 1.399786 | 41.82477 | 157.3749 | 92.13625 | 268.7%
2014-10-14 20:58 | 7 | 1020.005 | 1017.189 | 1.40203 | 431 | 435.5 |  | 1020.005 | 1017.189 | 1.40203 | 42.05953 | 145.5139 | 85.80767 | 286%
2014-10-14 20:59 | 7 | 1120.073 | 1024.308 | 1.389593 | 429.2 | 432.4 |  | 1120.073 | 1024.308 | 1.389593 | 40.7584 | 153.1701 | 86.75183 | 289.2%
2014-10-14 21:00 | 7 | 1062.12 | 1014.25 | 1.396414 | 421 | 432.5 |  | 1062.12 | 1014.25 | 1.396414 | 41.472 | 148.3121 | 85.89064 | 286.3%
2014-10-14 21:01 | 7 | 1062.12 | 1014.25 | 1.396414 | 421 | 432.5 |  | 1062.12 | 1014.25 | 1.396414 | 41.472 | 148.3121 | 85.89064 | 286.3%
2014-10-14 21:02 | 7 | 1031.998 | 1034.989 | 1.394522 | 426.1 | 444.8 |  | 1031.998 | 1034.989 | 1.394522 | 41.27406 | 147.6419 | 84.97913 | 283.3%
2014-10-14 21:03 | 7 | 1162.921 | 1032.376 | 1.395987 | 422.6 | 445.2 |  | 1162.921 | 1032.376 | 1.395987 | 41.42733 | 156.8069 | 90.6846 | 302.3%
2014-10-14 21:04 | 7 | 1074.845 | 998.3865 | 1.388083 | 438.6 | 432.8 |  | 1074.845 | 998.3865 | 1.388083 | 40.60043 | 148.088 | 83.45758 | 278.2%
2014-10-14 21:05 | 7 | 1067.399 | 1025.679 | 1.396414 | 449.4 | 434.1 |  | 1067.399 | 1025.679 | 1.396414 | 41.472 | 149.5056 | 86.58178 | 288.6%
2014-10-14 21:06 | 6 | 1044.785 | 990.3555 | 1.402762 | 433.5 | 433.3 |  | 1044.785 | 990.3555 | 1.402762 | 42.13611 | 145.3672 | 85.92209 | 334.1%
2014-10-14 21:07 | 8 | 1068.101 | 1007.752 | 1.403159 | 430 | 433.2 |  | 1068.101 | 1007.752 | 1.403159 | 42.17764 | 148.2752 | 87.75215 | 255.9%
2014-10-14 21:08 | 7 | 1009.476 | 980.8417 | 1.411047 | 438.3 | 430.9 |  | 1009.476 | 980.8417 | 1.411047 | 43.00287 | 142.16555 | 86.26474 | 287.5%
2014-10-14 21:09 | 7 | 1174.914 | 996.5258 | 1.406943 | 430 | 447.4 |  | 1174.914 | 996.5258 | 1.406943 | 42.57352 | 155.1028 | 92.9043 | 309.7%
2014-10-14 21:10 | 7 | 941.0544 | 1003.426 | 1.405402 | 428.1 | 428.9 |  | 941.0544 | 1003.426 | 1.405402 | 42.4123 | 138.8915 | 82.78811 | 276%
2014-10-14 21:11 | 7 | 1059.129 | 997.6522 | 1.404669 | 431.5 | 440.4 |  | 1059.129 | 997.6522 | 1.404669 | 42.33562 | 146.9129 | 87.3655 | 291.2%
2014-10-14 21:12 | 7 | 1113.176 | 983.7043 | 1.411444 | 429.8 | 432.4 |  | 1113.176 | 983.7043 | 1.411444 | 43.0444 | 149.7772 | 90.99677 | 303.3%
2014-10-14 21:13 | 6 | 1156.786 | 1013.927 | 1.399039 | 423.2 | 432.4 |  | 1156.786 | 1013.927 | 1.399039 | 41.74662 | 155.0509 | 90.55773 | 352.2%
2014-10-14 21:14 | 7 | 1134.264 | 1027.814 | 1.394873 | 428 | 434.2 |  | 1134.264 | 1027.814 | 1.394873 | 41.31078 | 154.4341 | 88.99004 | 296.6%
2014-10-14 21:15 | 7 | 1099.718 | 1023.412 | 1.399039 | 424.5 | 435.4 |  | 1099.718 | 1023.412 | 1.399039 | 41.74662 | 151.6521 | 88.57266 | 295.2%
2014-10-14 21:16 | 7 | 1225.971 | 988.6752 | 1.406943 | 424 | 429.4 |  | 1225.971 | 988.6752 | 1.406943 | 42.57352 | 158.189 | 94.75287 | 315.8%
2014-10-14 21:17 | 7 | 1087.633 | 1008.214 | 1.415198 | 429.5 | 437.6 |  | 1087.633 | 1008.214 | 1.415198 | 43.43714 | 149.7034 | 92.02588 | 306.8%
2014-10-14 21:18 | 7 | 1092.18 | 1014.06 | 1.405051 | 430.2 | 426.5 |  | 1092.18 | 1014.06 | 1.405051 | 42.37558 | 150.4457 | 89.57516 | 298.6%
2014-10-14 21:19 | 8 | 1077.928 | 1000.048 | 1.398627 | 438.2 | 444.8 |  | 1077.928 | 1000.048 | 1.398627 | 41.70352 | 148.4269 | 86.57392 | 252.5%
2014-10-14 21:20 | 3 | 1170.336 | 999.9349 | 1.395605 | 428.9 | 439 |  | 1170.336 | 999.9349 | 1.395605 | 41.38736 | 155.01935 | 89.53981 | 696.4%
2014-10-14 21:21 | 7 | 1126.024 | 1003.817 | 1.407675 | 434.6 | 437.7 |  | 1126.024 | 1003.817 | 1.407675 | 42.6501 | 152.1315 | 91.33592 | 304.5%
2014-10-14 21:22 | 7 | 1233.539 | 1050.813 | 1.394125 | 428 | 434 |  | 1233.539 | 1050.813 | 1.394125 | 41.23253 | 163.168 | 93.79435 | 312.6%
2014-10-14 21:23 | 6 | 1199.786 | 1018.847 | 1.394873 | 431.9 | 444 |  | 1199.786 | 1018.847 | 1.394873 | 41.31078 | 158.4738 | 91.31781 | 355.1%
2014-10-14 21:24 | 7 | 1206.531 | 1045.602 | 1.395605 | 428.1 | 439.8 |  | 1206.531 | 1045.602 | 1.395605 | 41.38736 | 160.8666 | 92.91723 | 309.7%
2014-10-14 21:25 | 7 | 1041.062 | 1037.705 | 1.402762 | 437.4 | 449.4 |  | 1041.062 | 1037.705 | 1.402762 | 42.13611 | 148.4834 | 87.76396 | 292.5%
2014-10-14 21:26 | 7 | 1138.811 | 1049.953 | 1.392966 | 432.9 | 447.8 |  | 1138.811 | 1049.953 | 1.392966 | 41.11127 | 156.3403 | 89.53078 | 298.4%
2014-10-14 21:27 | 7 | 1195.972 | 1063.729 | 1.396765 | 421.1 | 440.8 |  | 1195.972 | 1063.729 | 1.396765 | 41.50872 | 161.4072 | 93.58055 | 311.9%
2014-10-14 21:28 | 7 | 1182.422 | 1059.832 | 1.403159 | 420.1 | 428.6 |  | 1182.422 | 1059.832 | 1.403159 | 42.17764 | 160.161 | 94.78639 | 316%
2014-10-14 21:29 | 6 | 1123.033 | 1018.321 | 1.397147 | 435.3 | 440.1 |  | 1123.033 | 1018.321 | 1.397147 | 41.54868 | 152.9539 | 88.78913 | 345.3%
2014-10-14 21:30 | 7 | 1053.086 | 1016.988 | 1.38851 | 422.6 | 450.5 |  | 1053.086 | 1016.988 | 1.38851 | 40.6451 | 147.8624 | 83.44782 | 278.2%
2014-10-14 21:31 | 8 | 1145.556 | 1019.216 | 1.401679 | 428.2 | 442.6 |  | 1145.556 | 1019.216 | 1.401679 | 42.02281 | 154.6266 | 91.0789 | 265.6%
2014-10-14 21:32 | 7 | 1103.441 | 980.4792 | 1.406531 | 433.4 | 444.3 |  | 1103.441 | 980.4792 | 1.406531 | 42.53042 | 148.8514 | 89.04345 | 296.8%
2014-10-14 21:33 | 7 | 1147.814 | 999.3471 | 1.408026 | 431.3 | 425.3 |  | 1147.814 | 999.3471 | 1.408026 | 42.68682 | 153.36865 | 92.18093 | 307.3%
2014-10-14 21:34 | 6 | 1175.616 | 1034.691 | 1.399786 | 427.3 | 443.1 |  | 1175.616 | 1034.691 | 1.399786 | 41.82477 | 157.8791 | 92.43145 | 359.5%
2014-10-14 21:35 | 8 | 1141.009 | 1023.705 | 1.400137 | 438.1 | 457.7 |  | 1141.009 | 1023.705 | 1.400137 | 41.86149 | 154.6224 | 90.62702 | 264.3%
2014-10-14 21:36 | 6 | 1097.398 | 1029.269 | 1.397147 | 431.8 | 426.4 |  | 1097.398 | 1029.269 | 1.397147 | 41.54868 | 151.9048 | 88.18015 | 342.9%
2014-10-14 21:37 | 7 | 1084.672 | 1001.99 | 1.402411 | 429.4 | 437.6 |  | 1084.672 | 1001.99 | 1.402411 | 42.09939 | 149.0473 | 87.99848 | 293.3%
2014-10-14 21:38 | 7 | 1113.97 | 1026.294 | 1.406531 | 421.6 | 436.5 |  | 1113.97 | 1026.294 | 1.406531 | 42.53042 | 152.876 | 91.45096 | 304.8%
2014-10-14 21:39 | 7 | 1073.381 | 1018.805 | 1.400519 | 436.4 | 445.8 |  | 1073.381 | 1018.805 | 1.400519 | 41.90145 | 149.4419 | 87.69813 | 292.3%
2014-10-14 21:40 | 8 | 1233.539 | 1020.128 | 1.39823 | 431.4 | 432.4 |  | 1233.539 | 1020.128 | 1.39823 | 41.66198 | 160.9762 | 93.77353 | 273.5%
2014-10-14 21:41 | 6 | 1077.104 | 1056.757 | 1.396765 | 433.7 | 439.9 |  | 1077.104 | 1056.757 | 1.396765 | 41.50872 | 152.4186 | 88.36917 | 343.7%
2014-10-14 21:42 | 7 | 1124.498 | 1039.634 | 1.389593 | 435.2 | 439.9 |  | 1124.498 | 1039.634 | 1.389593 | 40.7584 | 154.5809 | 87.55087 | 291.8%
2014-10-14 21:43 | 7 | 1247.028 | 1059.81 | 1.393774 | 423.7 | 440.7 |  | 1247.028 | 1059.81 | 1.393774 | 41.19581 | 164.7741 | 94.60943 | 315.4%
2014-10-14 21:44 | 7 | 1187.701 | 1014.822 | 1.405051 | 422.6 | 439.7 |  | 1187.701 | 1014.822 | 1.405051 | 42.37558 | 157.3231 | 93.66993 | 312.2%
2014-10-14 21:45 | 6 | 1083.909 | 1027.726 | 1.407675 | 424.9 | 427.2 |  | 1083.909 | 1027.726 | 1.407675 | 42.6501 | 150.8311 | 90.55517 | 352.2%
2014-10-14 21:46 | 7 | 1026.047 | 1016.363 | 1.398627 | 430.5 | 433.7 |  | 1026.047 | 1016.363 | 1.398627 | 41.70352 | 145.8864 | 85.09215 | 283.6%
2014-10-14 21:47 | 7 | 1083.207 | 1009.633 | 1.403159 | 428.2 | 431.9 |  | 1083.207 | 1009.633 | 1.403159 | 42.17764 | 149.4886 | 88.47024 | 294.9%
2014-10-14 21:48 | 7 | 1137.346 | 1014.202 | 1.40203 | 434.2 | 431.9 |  | 1137.346 | 1014.202 | 1.40203 | 42.05953 | 153.682 | 90.62432 | 302.1%
2014-10-14 21:49 | 7 | 1132.067 | 996.1602 | 1.410315 | 427.5 | 438.7 |  | 1132.067 | 996.1602 | 1.410315 | 42.92629 | 152.0162 | 92.03 | 306.8%
2014-10-14 21:50 | 7 | 1133.562 | 1026.177 | 1.394125 | 424.4 | 442.3 |  | 1133.562 | 1026.177 | 1.394125 | 41.23253 | 154.2671 | 88.6778 | 295.6%
2014-10-14 21:51 | 7 | 1228.29 | 1007.709 | 1.395987 | 421.1 | 447.7 |  | 1228.29 | 1007.709 | 1.395987 | 41.42733 | 159.7142 | 92.36594 | 307.9%
2014-10-14 21:52 | 7 | 1088.457 | 1033.954 | 1.397879 | 428 | 443 |  | 1088.457 | 1033.954 | 1.397879 | 41.62526 | 151.6008 | 88.21207 | 294%
2014-10-14 21:53 | 6 | 1151.537 | 997.9884 | 1.404318 | 431.1 | 426.5 |  | 1151.537 | 997.9884 | 1.404318 | 42.2989 | 153.5375 | 91.20298 | 354.7%
2014-10-14 21:54 | 8 | 1071.824 | 990.2178 | 1.392233 | 429.1 | 445.8 |  | 1071.824 | 990.2178 | 1.392233 | 41.03459 | 147.2887 | 84.14561 | 245.4%
2014-10-14 21:55 | 7 | 1083.909 | 1009.779 | 1.399786 | 434.6 | 423.6 |  | 1083.909 | 1009.779 | 1.399786 | 41.82477 | 149.5491 | 87.55463 | 291.8%
2014-10-14 21:56 | 4 | 1168.872 | 972.2281 | 1.398627 | 423.3 | 434.5 |  | 1168.872 | 972.2281 | 1.398627 | 41.70352 | 152.9357 | 89.20383 | 520.4%
2014-10-14 21:57 | 7 | 1089.952 | 970.6528 | 1.405402 | 416 | 430.8 |  | 1089.952 | 970.6528 | 1.405402 | 42.4123 | 147.1861 | 87.73221 | 292.4%
2014-10-14 21:58 | 6 | 1141.009 | 968.4772 | 1.405402 | 432.1 | 423.6 |  | 1141.009 | 968.4772 | 1.405402 | 42.4123 | 150.6776 | 89.81339 | 349.3%
2014-10-14 21:59 | 7 | 1169.635 | 998.7368 | 1.4009 | 422.6 | 438.6 |  | 1169.635 | 998.7368 | 1.4009 | 41.94131 | 154.8837 | 91.00282 | 303.3%
2014-10-14 22:00 | 7 | 1173.449 | 1003.36 | 1.406531 | 431.6 | 440 |  | 1173.449 | 1003.36 | 1.406531 | 42.53042 | 155.4864 | 93.01248 | 310%
2014-10-14 22:01 | 7 | 1173.449 | 1003.36 | 1.406531 | 431.6 | 440 |  | 1173.449 | 1003.36 | 1.406531 | 42.53042 | 155.4864 | 93.01248 | 310%
2014-10-14 22:02 | 7 | 1164.385 | 1025.128 | 1.392966 | 420.8 | 439.3 |  | 1164.385 | 1025.128 | 1.392966 | 41.11127 | 156.3938 | 89.56142 | 298.5%
2014-10-14 22:03 | 7 | 1095.903 | 1032.485 | 1.397879 | 427.4 | 444.1 |  | 1095.903 | 1032.485 | 1.397879 | 41.62526 | 152.0277 | 88.46049 | 294.9%
2014-10-14 22:04 | 6 | 1080.888 | 1010.271 | 1.388861 | 432.7 | 436.3 |  | 1080.888 | 1010.271 | 1.388861 | 40.68182 | 149.3685 | 84.39528 | 328.2%
2014-10-14 22:05 | 7 | 1128.984 | 1018.236 | 1.400519 | 425.5 | 440.1 |  | 1128.984 | 1018.236 | 1.400519 | 41.90145 | 153.3729 | 90.00499 | 300%
2014-10-14 22:06 | 8 | 1153.857 | 1025.718 | 1.389593 | 433 | 439.1 |  | 1153.857 | 1025.718 | 1.389593 | 40.7584 | 155.6839 | 88.17562 | 257.2%
2014-10-14 22:07 | 7 | 1116.991 | 1037.835 | 1.392966 | 424.2 | 437 |  | 1116.991 | 1037.835 | 1.392966 | 41.11127 | 153.9161 | 88.14255 | 293.8%
2014-10-14 22:08 | 7 | 1028.977 | 1003.255 | 1.396414 | 441.3 | 430.4 |  | 1028.977 | 1003.255 | 1.396414 | 41.472 | 145.1594 | 84.06484 | 280.2%
2014-10-14 22:09 | 7 | 1150.835 | 1013.155 | 1.398627 | 427.7 | 440.2 |  | 1150.835 | 1013.155 | 1.398627 | 41.70352 | 154.5707 | 90.15749 | 300.5%
2014-10-14 22:10 | 7 | 1136.583 | 1026.535 | 1.399786 | 424.8 | 436.6 |  | 1136.583 | 1026.535 | 1.399786 | 41.82477 | 154.5084 | 90.45808 | 301.5%
2014-10-14 22:11 | 7 | 1186.908 | 1013.439 | 1.394873 | 428.2 | 441.4 |  | 1186.908 | 1013.439 | 1.394873 | 41.31078 | 157.1676 | 90.56517 | 301.9%
2014-10-14 22:12 | 7 | 1092.882 | 1020.424 | 1.401251 | 421.4 | 426.7 |  | 1092.882 | 1020.424 | 1.401251 | 41.97803 | 150.9504 | 88.7917 | 296%
2014-10-14 22:13 | 6 | 1130.449 | 1013.092 | 1.394873 | 421.7 | 428.7 |  | 1130.449 | 1013.092 | 1.394873 | 41.31078 | 153.1101 | 88.22707 | 343.1%
2014-10-14 22:14 | 8 | 995.9258 | 1006.302 | 1.39823 | 423.7 | 447.1 |  | 995.9258 | 1006.302 | 1.39823 | 41.66198 | 143.0163 | 83.31132 | 243%
2014-10-14 22:15 | 7 | 1252.308 | 1002.166 | 1.402762 | 423.8 | 429.9 |  | 1252.308 | 1002.166 | 1.402762 | 42.13611 | 161.0339 | 95.18218 | 317.3%
2014-10-14 22:16 | 6 | 1105.73 | 1027.666 | 1.397147 | 421.6 | 439.4 |  | 1105.73 | 1027.666 | 1.397147 | 41.54868 | 152.3854 | 88.45916 | 344%
2014-10-14 22:17 | 7 | 1054.551 | 1001.991 | 1.395254 | 422.2 | 445.5 |  | 1054.551 | 1001.991 | 1.395254 | 41.35064 | 146.8959 | 84.75105 | 282.5%
2014-10-14 22:18 | 7 | 1103.441 | 956.1741 | 1.405051 | 422.5 | 424.1 |  | 1103.441 | 956.1741 | 1.405051 | 42.37558 | 147.1154 | 87.59227 | 292%
2014-10-14 22:19 | 7 | 1158.343 | 998.5626 | 1.410315 | 428.4 | 422.2 |  | 1158.343 | 998.5626 | 1.410315 | 42.92629 | 154.0647 | 93.27013 | 310.9%
2014-10-14 22:20 | 7 | 1142.626 | 1003.645 | 1.402762 | 421.9 | 432.5 |  | 1142.626 | 1003.645 | 1.402762 | 42.13611 | 153.3051 | 90.61393 | 302%
2014-10-14 22:21 | 7 | 1158.343 | 998.7994 | 1.402762 | 422.2 | 442.3 |  | 1158.343 | 998.7994 | 1.402762 | 42.13611 | 154.0816 | 91.07291 | 303.6%
2014-10-14 22:22 | 7 | 1178.698 | 989.6563 | 1.40203 | 427.9 | 439 |  | 1178.698 | 989.6563 | 1.40203 | 42.05953 | 154.88245 | 91.33221 | 304.4%
2014-10-14 22:23 | 7 | 1104.967 | 1010.378 | 1.393362 | 419.1 | 430.6 |  | 1104.967 | 1010.378 | 1.393362 | 41.1527 | 151.0961 | 86.63941 | 288.8%
2014-10-14 22:24 | 7 | 1070.359 | 1024.034 | 1.392966 | 430.1 | 433 |  | 1070.359 | 1024.034 | 1.392966 | 41.11127 | 149.5995 | 85.67056 | 285.6%
2014-10-14 22:25 | 7 | 968.0934 | 996.9754 | 1.39823 | 443.2 | 424.5 |  | 968.0934 | 996.9754 | 1.39823 | 41.66198 | 140.3621 | 81.76516 | 272.6%
2014-10-14 22:26 | 7 | 1055.314 | 971.6228 | 1.392233 | 427.8 | 423.6 |  | 1055.314 | 971.6228 | 1.392233 | 41.03459 | 144.7812 | 82.71308 | 275.7%
2014-10-14 22:27 | 7 | 1085.374 | 956.7867 | 1.398627 | 434.1 | 430.8 |  | 1085.374 | 956.7867 | 1.398627 | 41.70352 | 145.8686 | 85.08176 | 283.6%
2014-10-14 22:28 | 7 | 1064.378 | 1008.727 | 1.406943 | 415.5 | 427.8 |  | 1064.378 | 1008.727 | 1.406943 | 42.57352 | 148.0789 | 88.69708 | 295.7%
2014-10-14 22:29 | 7 | 1073.381 | 995.4899 | 1.401679 | 411.7 | 430.1 |  | 1073.381 | 995.4899 | 1.401679 | 42.02281 | 147.7765 | 87.04404 | 290.1%
2014-10-14 22:30 | 7 | 1123.735 | 980.8624 | 1.4009 | 428.2 | 427.7 |  | 1123.735 | 980.8624 | 1.4009 | 41.94131 | 150.3284 | 88.32632 | 294.4%
2014-10-14 22:31 | 6 | 1103.441 | 994.5679 | 1.404318 | 419.8 | 427.7 |  | 1103.441 | 994.5679 | 1.404318 | 42.2989 | 149.8578 | 89.01717 | 346.2%
2014-10-14 22:32 | 4 | 1074.845 | 991.4173 | 1.399786 | 421.7 | 440.9 |  | 1074.845 | 991.4173 | 1.399786 | 41.82477 | 147.5902 | 86.40773 | 504%
2014-10-14 22:33 | 7 | 1033.494 | 1028.904 | 1.389242 | 421.9 | 440.4 |  | 1033.494 | 1028.904 | 1.389242 | 40.72168 | 147.3141 | 83.33895 | 277.8%
2014-10-14 22:34 | 7 | 982.4369 | 1003.836 | 1.397498 | 421.2 | 424.4 |  | 982.4369 | 1003.836 | 1.397498 | 41.5854 | 141.8766 | 82.45234 | 274.8%
2014-10-14 22:35 | 7 | 1136.583 | 1008.311 | 1.39939 | 412.4 | 439 |  | 1136.583 | 1008.311 | 1.39939 | 41.78334 | 153.2067 | 89.58179 | 298.6%
2014-10-14 22:36 | 7 | 1056.87 | 1000.451 | 1.406165 | 418.6 | 446.3 |  | 1056.87 | 1000.451 | 1.406165 | 42.49213 | 146.9515 | 87.8049 | 292.7%
2014-10-14 22:37 | 6 | 1107.927 | 1038.995 | 1.391882 | 420.1 | 441.3 |  | 1107.927 | 1038.995 | 1.391882 | 40.99787 | 153.3516 | 87.50884 | 340.3%
2014-10-14 22:38 | 8 | 1150.042 | 1027.811 | 1.40354 | 407.2 | 429.3 |  | 1150.042 | 1027.811 | 1.40354 | 42.2175 | 155.5609 | 92.176 | 268.8%
2014-10-14 22:39 | 6 | 1079.423 | 1024.769 | 1.394522 | 415.7 | 434.7 |  | 1079.423 | 1024.769 | 1.394522 | 41.27406 | 150.2994 | 86.50872 | 336.4%
2014-10-14 22:40 | 7 | 1007.156 | 995.207 | 1.387701 | 425.2 | 445.7 |  | 1007.156 | 995.207 | 1.387701 | 40.56046 | 143.0259 | 80.50328 | 268.3%
2014-10-14 22:41 | 7 | 1041.062 | 978.4332 | 1.400137 | 422.9 | 432.1 |  | 1041.062 | 978.4332 | 1.400137 | 41.86149 | 144.2497 | 84.54735 | 281.8%
2014-10-14 22:42 | 7 | 1018.448 | 1024.583 | 1.392615 | 417.4 | 431.4 |  | 1018.448 | 1024.583 | 1.392615 | 41.07455 | 145.9308 | 83.47393 | 278.2%
2014-10-14 22:43 | 7 | 1018.448 | 1010.07 | 1.406531 | 416.3 | 434.7 |  | 1018.448 | 1010.07 | 1.406531 | 42.53042 | 144.8941 | 86.67618 | 288.9%
2014-10-14 22:44 | 7 | 1018.448 | 978.6576 | 1.408026 | 426.2 | 429.9 |  | 1018.448 | 978.6576 | 1.408026 | 42.68682 | 142.6504 | 85.73881 | 285.8%
2014-10-14 22:45 | 7 | 1133.562 | 976.584 | 1.408804 | 418 | 429.4 |  | 1133.562 | 976.584 | 1.408804 | 42.76821 | 150.7247 | 90.8147 | 302.7%
2014-10-14 22:46 | 7 | 1056.016 | 1028.338 | 1.389593 | 409.5 | 424.5 |  | 1056.016 | 1028.338 | 1.389593 | 40.7584 | 148.8824 | 84.32341 | 281.1%
2014-10-14 22:47 | 7 | 971.9081 | 996.6225 | 1.39823 | 409.9 | 444.4 |  | 971.9081 | 996.6225 | 1.39823 | 41.66198 | 140.6093 | 81.9092 | 273%
2014-10-14 22:48 | 7 | 1106.432 | 988.7937 | 1.406943 | 424.8 | 430.4 |  | 1106.432 | 988.7937 | 1.406943 | 42.57352 | 149.659 | 89.64351 | 298.8%
2014-10-14 22:49 | 7 | 1095.201 | 1007.742 | 1.402411 | 410.3 | 430.3 |  | 1095.201 | 1007.742 | 1.402411 | 42.09939 | 150.2102 | 88.68508 | 295.6%
2014-10-14 22:50 | 7 | 1017.685 | 1033.279 | 1.404318 | 406 | 444 |  | 1017.685 | 1033.279 | 1.404318 | 42.2989 | 146.4974 | 87.02109 | 290.1%
2014-10-14 22:51 | 7 | 1094.438 | 987.9201 | 1.402762 | 416.3 | 424.1 |  | 1094.438 | 987.9201 | 1.402762 | 42.13611 | 148.7399 | 87.91558 | 293.1%
2014-10-14 22:52 | 7 | 1041.062 | 1018.962 | 1.392233 | 428.2 | 442.9 |  | 1041.062 | 1018.962 | 1.392233 | 41.03459 | 147.1446 | 84.06327 | 280.2%
2014-10-14 22:53 | 6 | 1044.785 | 1002.076 | 1.399039 | 422.6 | 440.7 |  | 1044.785 | 1002.076 | 1.399039 | 41.74662 | 146.2044 | 85.39087 | 332.1%
2014-10-14 22:54 | 7 | 992.9656 | 994.2157 | 1.402762 | 424.6 | 442.6 |  | 992.9656 | 994.2157 | 1.402762 | 42.13611 | 141.9415 | 83.89728 | 279.7%
2014-10-14 22:55 | 7 | 1132.769 | 1024.305 | 1.392966 | 417.1 | 443.6 |  | 1132.769 | 1024.305 | 1.392966 | 41.11127 | 154.0767 | 88.23451 | 294.1%
2014-10-14 22:56 | 7 | 1058.335 | 1014.309 | 1.397498 | 426.1 | 437.7 |  | 1058.335 | 1014.309 | 1.397498 | 41.5854 | 148.046 | 86.0377 | 286.8%
2014-10-14 22:57 | 7 | 1005.661 | 980.3824 | 1.402762 | 416.5 | 437.4 |  | 1005.661 | 980.3824 | 1.402762 | 42.13611 | 141.8602 | 83.84924 | 279.5%
2014-10-14 22:58 | 7 | 1041.825 | 1021.323 | 1.39939 | 424.3 | 432.9 |  | 1041.825 | 1021.323 | 1.39939 | 41.78334 | 147.3677 | 86.16765 | 287.2%
2014-10-14 22:59 | 7 | 1065.843 | 981.3046 | 1.415198 | 425.2 | 429.7 |  | 1065.843 | 981.3046 | 1.415198 | 43.43714 | 146.2248 | 89.88755 | 299.6%
2014-10-14 23:00 | 7 | 1142.626 | 1029.463 | 1.39939 | 432.6 | 435.1 |  | 1142.626 | 1029.463 | 1.39939 | 41.78334 | 155.1492 | 90.71759 | 302.4%
2014-10-14 23:01 | 7 | 1142.626 | 1029.463 | 1.39939 | 432.6 | 435.1 |  | 1142.626 | 1029.463 | 1.39939 | 41.78334 | 155.1492 | 90.71759 | 302.4%
2014-10-14 23:02 | 7 | 1163.622 | 1009.372 | 1.395254 | 425.9 | 440.9 |  | 1163.622 | 1009.372 | 1.395254 | 41.35064 | 155.2139 | 89.55009 | 298.5%
2014-10-14 23:03 | 7 | 1201.251 | 1039.224 | 1.39115 | 424.9 | 440.3 |  | 1201.251 | 1039.224 | 1.39115 | 40.92129 | 160.0339 | 91.10356 | 303.7%
2014-10-14 23:04 | 7 | 1099.718 | 1011.407 | 1.403891 | 421.9 | 431.6 |  | 1099.718 | 1011.407 | 1.403891 | 42.25423 | 150.7946 | 89.45187 | 298.2%
2014-10-14 23:05 | 7 | 1099.016 | 1009.073 | 1.4009 | 434.7 | 444.7 |  | 1099.016 | 1009.073 | 1.4009 | 41.94131 | 150.5778 | 88.47286 | 294.9%
2014-10-14 23:06 | 6 | 1151.537 | 1008.234 | 1.402411 | 428.9 | 423.4 |  | 1151.537 | 1008.234 | 1.402411 | 42.09939 | 154.2694 | 91.08163 | 354.2%
2014-10-14 23:07 | 4 | 1140.307 | 1012.518 | 1.39939 | 433.2 | 430.5 |  | 1140.307 | 1012.518 | 1.39939 | 41.78334 | 153.7732 | 89.91303 | 524.5%
2014-10-14 23:08 | 7 | 1168.17 | 1025.642 | 1.408423 | 423.1 | 432 |  | 1168.17 | 1025.642 | 1.408423 | 42.72835 | 156.7009 | 94.30194 | 314.3%
2014-10-14 23:09 | 7 | 1150.042 | 1026.335 | 1.408804 | 429.5 | 441.4 |  | 1150.042 | 1026.335 | 1.408804 | 42.76821 | 155.4555 | 93.66509 | 312.2%
2014-10-14 23:10 | 7 | 1083.909 | 1010.946 | 1.409155 | 424.4 | 437 |  | 1083.909 | 1010.946 | 1.409155 | 42.80493 | 149.6325 | 90.25651 | 300.9%
2014-10-14 23:11 | 7 | 1119.219 | 1009.034 | 1.389593 | 417.6 | 433.3 |  | 1119.219 | 1009.034 | 1.389593 | 40.7584 | 152.0181 | 86.09937 | 287%
2014-10-14 23:12 | 7 | 1011.704 | 998.8796 | 1.397147 | 425.1 | 434.1 |  | 1011.704 | 998.8796 | 1.397147 | 41.54868 | 143.6131 | 83.36686 | 277.9%
2014-10-14 23:13 | 7 | 1054.551 | 1019.776 | 1.408026 | 427 | 430.4 |  | 1054.551 | 1019.776 | 1.408026 | 42.68682 | 148.1662 | 89.05405 | 296.8%
2014-10-14 23:14 | 7 | 1102.647 | 1005.252 | 1.409934 | 427.6 | 436.4 |  | 1102.647 | 1005.252 | 1.409934 | 42.88643 | 150.5642 | 91.04172 | 303.5%
2014-10-14 23:15 | 6 | 1095.903 | 1026.803 | 1.392615 | 426.4 | 427.4 |  | 1095.903 | 1026.803 | 1.392615 | 41.07455 | 151.6219 | 86.72928 | 337.3%
2014-10-14 23:16 | 7 | 1098.161 | 1014.001 | 1.397147 | 421.3 | 427.8 |  | 1098.161 | 1014.001 | 1.397147 | 41.54868 | 150.8687 | 87.57871 | 291.9%
2014-10-14 23:17 | 7 | 1116.991 | 1000.74 | 1.419684 | 412.5 | 425.8 |  | 1116.991 | 1000.74 | 1.419684 | 43.90646 | 151.2665 | 94.28939 | 314.3%
2014-10-14 23:18 | 7 | 1068.101 | 1006.987 | 1.393774 | 411.6 | 432.2 |  | 1068.101 | 1006.987 | 1.393774 | 41.19581 | 148.2206 | 85.10476 | 283.7%
2014-10-14 23:19 | 7 | 1020.768 | 1010.626 | 1.396414 | 427 | 434.7 |  | 1020.768 | 1010.626 | 1.396414 | 41.472 | 145.0996 | 84.03018 | 280.1%
2014-10-14 23:20 | 7 | 1126.818 | 1052.585 | 1.403891 | 426.5 | 446.3 |  | 1126.818 | 1052.585 | 1.403891 | 42.25423 | 155.6716 | 92.34493 | 307.8%
2014-10-14 23:21 | 7 | 1161.364 | 1026.407 | 1.392966 | 427.6 | 431.6 |  | 1161.364 | 1026.407 | 1.392966 | 41.11127 | 156.2694 | 89.49016 | 298.3%
2014-10-14 23:22 | 7 | 1180.194 | 1007.49 | 1.401679 | 434.8 | 444.6 |  | 1180.194 | 1007.49 | 1.401679 | 42.02281 | 156.2631 | 92.04288 | 306.8%
2014-10-14 23:23 | 7 | 1097.398 | 1024.603 | 1.403159 | 441.1 | 445.8 |  | 1097.398 | 1024.603 | 1.403159 | 42.17764 | 151.5715 | 89.70296 | 299%
2014-10-14 23:24 | 7 | 1142.626 | 1015.374 | 1.40354 | 425 | 437.5 |  | 1142.626 | 1015.374 | 1.40354 | 42.2175 | 154.1429 | 91.33574 | 304.5%
2014-10-14 23:25 | 7 | 1141.833 | 1022.049 | 1.399786 | 428.7 | 436.2 |  | 1141.833 | 1022.049 | 1.399786 | 41.82477 | 154.563 | 90.49003 | 301.6%
2014-10-14 23:26 | 7 | 1075.608 | 1008.804 | 1.402411 | 428.8 | 438.4 |  | 1075.608 | 1008.804 | 1.402411 | 42.09939 | 148.8866 | 87.9036 | 293%
2014-10-14 23:27 | 7 | 1120.073 | 1014.768 | 1.413306 | 439.2 | 442.4 |  | 1120.073 | 1014.768 | 1.413306 | 43.2392 | 152.4886 | 93.18615 | 310.6%
2014-10-14 23:28 | 7 | 1141.009 | 1013.539 | 1.394873 | 432.7 | 439.2 |  | 1141.009 | 1013.539 | 1.394873 | 41.31078 | 153.8963 | 88.68011 | 295.6%
2014-10-14 23:29 | 6 | 1118.456 | 1017.517 | 1.402762 | 432 | 428.8 |  | 1118.456 | 1017.517 | 1.402762 | 42.13611 | 152.5695 | 90.17916 | 350.7%
2014-10-14 23:30 | 7 | 1215.564 | 1020.342 | 1.401251 | 430.9 | 426.8 |  | 1215.564 | 1020.342 | 1.401251 | 41.97803 | 159.7076 | 93.94281 | 313.1%
2014-10-14 23:31 | 7 | 1151.537 | 1021.586 | 1.397879 | 423.2 | 435.9 |  | 1151.537 | 1021.586 | 1.397879 | 41.62526 | 155.2231 | 90.31977 | 301.1%
2014-10-14 23:32 | 7 | 1078.63 | 1045.561 | 1.406531 | 445.6 | 418.2 |  | 1078.63 | 1045.561 | 1.406531 | 42.53042 | 151.7279 | 90.76418 | 302.5%
2014-10-14 23:33 | 7 | 1128.984 | 1009.931 | 1.395605 | 431.5 | 436.6 |  | 1128.984 | 1009.931 | 1.395605 | 41.38736 | 152.7796 | 88.24615 | 294.2%
2014-10-14 23:34 | 7 | 1197.467 | 1016.493 | 1.407675 | 426.4 | 434 |  | 1197.467 | 1016.493 | 1.407675 | 42.6501 | 158.14 | 94.94327 | 316.5%
2014-10-14 23:35 | 7 | 1234.333 | 1038.742 | 1.393774 | 428.2 | 439.9 |  | 1234.333 | 1038.742 | 1.393774 | 41.19581 | 162.3625 | 93.22472 | 310.7%
2014-10-14 23:36 | 7 | 1052.293 | 1026.985 | 1.399039 | 443.2 | 439.9 |  | 1052.293 | 1026.985 | 1.399039 | 41.74662 | 148.5199 | 86.74324 | 289.1%
2014-10-14 23:37 | 7 | 1180.896 | 1008.446 | 1.407294 | 431.1 | 432.3 |  | 1180.896 | 1008.446 | 1.407294 | 42.61024 | 156.3816 | 93.77442 | 312.6%
2014-10-14 23:38 | 7 | 1101.183 | 1025.782 | 1.39823 | 427.9 | 431.8 |  | 1101.183 | 1025.782 | 1.39823 | 41.66198 | 151.9261 | 88.50155 | 295%
2014-10-14 23:39 | 7 | 1099.718 | 1068.716 | 1.40354 | 440.2 | 438 |  | 1099.718 | 1068.716 | 1.40354 | 42.2175 | 154.8881 | 91.77735 | 305.9%
2014-10-14 23:40 | 7 | 1159.899 | 1043.722 | 1.391501 | 428.7 | 442.9 |  | 1159.899 | 1043.722 | 1.391501 | 40.95801 | 157.4015 | 89.70801 | 299%
2014-10-14 23:41 | 7 | 1031.998 | 1048.842 | 1.408026 | 426 | 438.5 |  | 1031.998 | 1048.842 | 1.408026 | 42.68682 | 148.6314 | 89.33366 | 297.8%
2014-10-14 23:42 | 7 | 1112.474 | 1009.531 | 1.392615 | 438 | 444.7 |  | 1112.474 | 1009.531 | 1.392615 | 41.07455 | 151.5718 | 86.70064 | 289%
2014-10-14 23:43 | 3 | 1171.893 | 1027.747 | 1.392233 | 436 | 443.9 |  | 1171.893 | 1027.747 | 1.392233 | 41.03459 | 157.1171 | 89.76057 | 698.1%
2014-10-14 23:44 | 6 | 1101.946 | 1004.693 | 1.39939 | 429.5 | 449.2 |  | 1101.946 | 1004.693 | 1.39939 | 41.78334 | 150.4742 | 87.98406 | 342.2%
2014-10-14 23:45 | 8 | 1074.144 | 1025.032 | 1.397879 | 428.7 | 436.7 |  | 1074.144 | 1025.032 | 1.397879 | 41.62526 | 149.9411 | 87.24637 | 254.5%
2014-10-14 23:46 | 7 | 1238.819 | 1035.909 | 1.411047 | 422.1 | 426.5 |  | 1238.819 | 1035.909 | 1.411047 | 43.00287 | 162.4806 | 98.5917 | 328.6%
2014-10-14 23:47 | 7 | 1112.474 | 1022.046 | 1.393774 | 432.6 | 437.3 |  | 1112.474 | 1022.046 | 1.393774 | 41.19581 | 152.4657 | 87.54222 | 291.8%
2014-10-14 23:48 | 7 | 1141.833 | 1004.273 | 1.406531 | 419.8 | 434.3 |  | 1141.833 | 1004.273 | 1.406531 | 42.53042 | 153.2933 | 91.70058 | 305.7%
2014-10-14 23:49 | 7 | 1226.825 | 1019.712 | 1.412558 | 422.1 | 430.5 |  | 1226.825 | 1019.712 | 1.412558 | 43.16095 | 160.4669 | 97.83242 | 326.1%
2014-10-14 23:50 | 6 | 1166.613 | 1040.374 | 1.401679 | 428.1 | 436.2 |  | 1166.613 | 1040.374 | 1.401679 | 42.02281 | 157.6419 | 92.85502 | 361.1%
2014-10-14 23:51 | 7 | 1155.322 | 1037.242 | 1.392966 | 425.1 | 430.1 |  | 1155.322 | 1037.242 | 1.392966 | 41.11127 | 156.6117 | 89.68622 | 299%
2014-10-14 23:52 | 7 | 1114.794 | 1048.168 | 1.389593 | 430.8 | 441.7 |  | 1114.794 | 1048.168 | 1.389593 | 40.7584 | 154.4973 | 87.50353 | 291.7%
2014-10-14 23:53 | 7 | 1115.495 | 1011.13 | 1.405783 | 424.8 | 430.7 |  | 1115.495 | 1011.13 | 1.405783 | 42.45216 | 151.9018 | 90.65275 | 302.2%
2014-10-14 23:54 | 7 | 1135.027 | 1034.15 | 1.402762 | 430.2 | 434.3 |  | 1135.027 | 1034.15 | 1.402762 | 42.13611 | 154.9412 | 91.581 | 305.3%
2014-10-14 23:55 | 6 | 1198.169 | 1052.655 | 1.393774 | 418 | 430.1 |  | 1198.169 | 1052.655 | 1.393774 | 41.19581 | 160.7731 | 92.31215 | 359%
2014-10-14 23:56 | 7 | 1158.343 | 1045.536 | 1.392966 | 423.1 | 430.5 |  | 1158.343 | 1045.536 | 1.392966 | 41.11127 | 157.4199 | 90.14905 | 300.5%
2014-10-14 23:57 | 7 | 1128.283 | 1018.97 | 1.397879 | 430.4 | 431.2 |  | 1128.283 | 1018.97 | 1.397879 | 41.62526 | 153.3752 | 89.24456 | 297.5%
2014-10-14 23:58 | 7 | 1098.161 | 1014.933 | 1.400519 | 428.5 | 441.9 |  | 1098.161 | 1014.933 | 1.400519 | 41.90145 | 150.9353 | 88.57453 | 295.2%
2014-10-14 23:59 | 7 | 1150.042 | 1005.156 | 1.405402 | 428.5 | 430.5 |  | 1150.042 | 1005.156 | 1.405402 | 42.4123 | 153.9427 | 91.75961 | 305.9%
2014-10-15 | 7 | 1046.342 | 1022.914 | 1.392233 | 416.4 | 433.8 |  | 1046.342 | 1022.914 | 1.392233 | 41.03459 | 147.804 | 84.44 | 281.5%
2014-10-15 00:01 | 7 | 1046.342 | 1022.914 | 1.392233 | 416.4 | 433.8 |  | 1046.342 | 1022.914 | 1.392233 | 41.03459 | 147.804 | 84.44 | 281.5%
2014-10-15 00:02 | 7 | 1001.175 | 999.997 | 1.400519 | 419.9 | 433.8 |  | 1001.175 | 999.997 | 1.400519 | 41.90145 | 142.9409 | 83.8831 | 279.6%
2014-10-15 00:03 | 7 | 1064.378 | 1020.681 | 1.392615 | 416.2 | 434.8 |  | 1064.378 | 1020.681 | 1.392615 | 41.07455 | 148.9328 | 85.1911 | 284%
2014-10-15 00:04 | 7 | 1003.494 | 999.1235 | 1.397498 | 419.4 | 431.6 |  | 1003.494 | 999.1235 | 1.397498 | 41.5854 | 143.0441 | 83.13082 | 277.1%
2014-10-15 00:05 | 7 | 1018.448 | 990.1746 | 1.40354 | 407.2 | 430.2 |  | 1018.448 | 990.1746 | 1.40354 | 42.2175 | 143.473 | 85.01345 | 283.4%
2014-10-15 00:06 | 7 | 1079.423 | 1048.528 | 1.392966 | 408.1 | 439.2 |  | 1079.423 | 1048.528 | 1.392966 | 41.11127 | 151.9965 | 87.04324 | 290.1%
2014-10-15 00:07 | 7 | 1241.077 | 1042.846 | 1.395987 | 386.5 | 429.1 |  | 1241.077 | 1042.846 | 1.395987 | 41.42733 | 163.1374 | 94.34561 | 314.5%
2014-10-15 00:08 | 7 | 977.8591 | 1006.962 | 1.395254 | 407.4 | 441.2 |  | 977.8591 | 1006.962 | 1.395254 | 41.35064 | 141.7729 | 81.79539 | 272.7%
2014-10-15 00:09 | 7 | 1044.022 | 1039.086 | 1.400137 | 406.1 | 428.5 |  | 1044.022 | 1039.086 | 1.400137 | 41.86149 | 148.7934 | 87.21054 | 290.7%
2014-10-15 00:10 | 7 | 1061.296 | 1022.68 | 1.397498 | 408.5 | 433.1 |  | 1061.296 | 1022.68 | 1.397498 | 41.5854 | 148.8554 | 86.5081 | 288.4%
2014-10-15 00:11 | 7 | 999.7101 | 1035.509 | 1.39939 | 396.9 | 429.9 |  | 999.7101 | 1035.509 | 1.39939 | 41.78334 | 145.3728 | 85.0012 | 283.3%
2014-10-15 00:12 | 7 | 989.8832 | 1028.404 | 1.390341 | 402.6 | 432.7 |  | 989.8832 | 1028.404 | 1.390341 | 40.83665 | 144.1634 | 81.85145 | 272.8%
2014-10-15 00:13 | 7 | 883.8331 | 1035.446 | 1.394522 | 407.4 | 445.6 |  | 883.8331 | 1035.446 | 1.394522 | 41.27406 | 137.0914 | 78.90648 | 263%
2014-10-15 00:14 | 6 | 960.5249 | 994.7228 | 1.398627 | 414.8 | 438.1 |  | 960.5249 | 994.7228 | 1.398627 | 41.70352 | 139.66055 | 81.46074 | 316.8%
2014-10-15 00:15 | 7 | 1084.672 | 1021.246 | 1.402411 | 406.2 | 440.1 |  | 1084.672 | 1021.246 | 1.402411 | 42.09939 | 150.4227 | 88.81055 | 296%
2014-10-15 00:16 | 7 | 1091.417 | 1033.158 | 1.4009 | 397.7 | 428.1 |  | 1091.417 | 1033.158 | 1.4009 | 41.94131 | 151.7554 | 89.16475 | 297.2%
2014-10-15 00:17 | 7 | 1048.569 | 1033.403 | 1.386221 | 410.2 | 422.8 |  | 1048.569 | 1033.403 | 1.386221 | 40.40563 | 148.7123 | 83.29543 | 277.7%
2014-10-15 00:18 | 7 | 1140.307 | 1031.287 | 1.39823 | 395.4 | 427.4 |  | 1140.307 | 1031.287 | 1.39823 | 41.66198 | 155.1139 | 90.35853 | 301.2%
2014-10-15 00:19 | 3 | 1081.651 | 1040.606 | 1.395987 | 418.5 | 430.1 |  | 1081.651 | 1040.606 | 1.395987 | 41.42733 | 151.5898 | 87.66742 | 681.9%
2014-10-15 00:20 | 7 | 975.6313 | 1020.868 | 1.394873 | 412.6 | 435.1 |  | 975.6313 | 1020.868 | 1.394873 | 41.31078 | 142.6071 | 82.1749 | 273.9%
2014-10-15 00:21 | 7 | 1033.494 | 1016.731 | 1.390723 | 401.6 | 434.8 |  | 1033.494 | 1016.731 | 1.390723 | 40.87662 | 146.4446 | 83.25093 | 277.5%
2014-10-15 00:22 | 8 | 977.8591 | 991.3144 | 1.392966 | 409.8 | 429.9 |  | 977.8591 | 991.3144 | 1.392966 | 41.11127 | 140.65525 | 80.54849 | 234.9%
2014-10-15 00:23 | 6 | 904.1886 | 974.9597 | 1.40203 | 409.4 | 429.6 |  | 904.1886 | 974.9597 | 1.40203 | 42.05953 | 134.2249 | 79.1507 | 307.8%
2014-10-15 00:24 | 8 | 1033.494 | 947.1925 | 1.404669 | 392.7 | 433.5 |  | 1033.494 | 947.1925 | 1.404669 | 42.33562 | 141.4776 | 84.13324 | 245.4%
2014-10-15 00:25 | 7 | 1012.406 | 974.101 | 1.408804 | 395.2 | 418 |  | 1012.406 | 974.101 | 1.408804 | 42.76821 | 141.8934 | 85.49363 | 285%
2014-10-15 00:26 | 6 | 944.0146 | 967.8771 | 1.38999 | 399.5 | 425.6 |  | 944.0146 | 967.8771 | 1.38999 | 40.79993 | 136.5637 | 77.44732 | 301.2%
2014-10-15 00:27 | 7 | 1032.792 | 940.1612 | 1.403159 | 400.2 | 428.4 |  | 1032.792 | 940.1612 | 1.403159 | 42.17764 | 140.9252 | 83.40229 | 278%
2014-10-15 00:28 | 7 | 969.5887 | 971.1684 | 1.412207 | 411.5 | 422.6 |  | 969.5887 | 971.1684 | 1.412207 | 43.12423 | 138.6255 | 84.4234 | 281.4%
2014-10-15 00:29 | 7 | 1073.381 | 1037.04 | 1.392615 | 410 | 422.1 |  | 1073.381 | 1037.04 | 1.392615 | 41.07455 | 150.7444 | 86.22734 | 287.4%
2014-10-15 00:30 | 7 | 977.8591 | 1020.127 | 1.389242 | 413.9 | 432.3 |  | 977.8591 | 1020.127 | 1.389242 | 40.72168 | 142.7133 | 80.73614 | 269.1%
2014-10-15 00:31 | 5 | 1151.537 | 1013.729 | 1.409583 | 408.7 | 428.4 |  | 1151.537 | 1013.729 | 1.409583 | 42.84971 | 154.6619 | 93.41611 | 435.9%
2014-10-15 00:32 | 0 | 1065.843 | 1032.618 | 1.380545 | 417.7 | 425 |  | 1065.843 | 1032.618 | 1.380545 | 39.81182 | 149.8901 | 82.38259 | #DIV/0!
2014-10-15 00:33 | 0 | 932.0211 | 989.2106 | 1.3561 | 398.4 | 418.6 |  | 932.0211 | 989.2106 | 1.3561 | 37.25443 | 137.2308 | 69.33003 | #DIV/0!
2014-10-15 00:34 | 1 | 937.2701 | 894.549 | 1.33051 | 383.8 | 392.1 |  | 937.2701 | 894.549 | 1.33051 | 34.57726 | 130.8442 | 60.19539 | 1405%
2014-10-15 00:35 | 2 | 708.629 | 751.5029 | 1.314702 | 353.9 | 374.8 |  | 708.629 | 751.5029 | 1.314702 | 32.92346 | 104.2951 | 45.14367 | 526.7%
2014-10-15 00:36 | 2 | 707.9271 | 724.7783 | 1.306065 | 351.1 | 361.6 |  | 707.9271 | 724.7783 | 1.306065 | 32.01988 | 102.3361 | 42.797 | 499.3%
2014-10-15 00:37 | 1 | 723.7354 | 706.6033 | 1.289143 | 338.8 | 363.8 |  | 723.7354 | 706.6033 | 1.289143 | 30.24953 | 102.16705 | 39.84103 | 929.6%
2014-10-15 00:38 | 3 | 745.4948 | 698.7734 | 1.262745 | 338.3 | 363.1 |  | 745.4948 | 698.7734 | 1.262745 | 27.48783 | 103.162 | 35.80766 | 278.5%
2014-10-15 00:39 | 3 | 713.8781 | 741.4454 | 1.256382 | 339.2 | 370.7 |  | 713.8781 | 741.4454 | 1.256382 | 26.82214 | 103.9517 | 35.03053 | 272.5%
2014-10-15 00:40 | 2 | 753.0022 | 742.5087 | 1.250385 | 339.1 | 363.2 |  | 753.0022 | 742.5087 | 1.250385 | 26.19475 | 106.8222 | 34.98804 | 408.2%
2014-10-15 00:41 | 3 | 744.0299 | 731.1868 | 1.245457 | 334.6 | 355.8 |  | 744.0299 | 731.1868 | 1.245457 | 25.67919 | 105.3726 | 33.70062 | 262.1%
2014-10-15 00:42 | 3 | 725.9022 | 722.0671 | 1.225864 | 331.2 | 351.6 |  | 725.9022 | 722.0671 | 1.225864 | 23.62942 | 103.4264 | 29.95895 | 233%
2014-10-15 00:43 | 3 | 713.8781 | 727.5495 | 1.224002 | 328.2 | 348.5 |  | 713.8781 | 727.5495 | 1.224002 | 23.43462 | 102.9591 | 29.53281 | 229.7%
2014-10-15 00:44 | 4 | 746.2578 | 721.8115 | 1.207858 | 322.6 | 350.2 |  | 746.2578 | 721.8115 | 1.207858 | 21.74567 | 104.8621 | 27.54274 | 160.7%
2014-10-15 00:45 | 3 | 683.8178 | 698.5276 | 1.195422 | 323 | 347.9 |  | 683.8178 | 698.5276 | 1.195422 | 20.44464 | 98.73896 | 24.13177 | 187.7%
2014-10-15 00:46 | 9 | 703.3494 | 712.0023 | 1.190158 | 322.3 | 347.9 |  | 703.3494 | 712.0023 | 1.190158 | 19.89393 | 101.09655 | 23.93655 | 62.06%
2014-10-15 00:47 | 7 | 734.9661 | 700.8788 | 1.194614 | 325.8 | 350.3 |  | 734.9661 | 700.8788 | 1.194614 | 20.36011 | 102.56035 | 24.94521 | 83.15%
2014-10-15 00:48 | 8 | 698.8632 | 709.0195 | 1.211231 | 328.7 | 351.2 |  | 698.8632 | 709.0195 | 1.211231 | 22.09854 | 100.56305 | 26.91715 | 78.51%
2014-10-15 00:49 | 7 | 703.3494 | 685.2112 | 1.233417 | 330.7 | 357.4 |  | 703.3494 | 685.2112 | 1.233417 | 24.41959 | 99.1829 | 29.87344 | 99.58%
2014-10-15 00:50 | 8 | 690.6539 | 646.932 | 1.276707 | 326.5 | 360.8 |  | 690.6539 | 646.932 | 1.276707 | 28.9485 | 95.54185 | 35.31108 | 103%
2014-10-15 00:51 | 7 | 697.3983 | 655.4275 | 1.310948 | 335.4 | 357.8 |  | 697.3983 | 655.4275 | 1.310948 | 32.53072 | 96.63041 | 41.20909 | 137.4%
2014-10-15 00:52 | 7 | 624.4297 | 672.024 | 1.339559 | 336.1 | 371 |  | 624.4297 | 672.024 | 1.339559 | 35.52395 | 92.60384 | 44.06685 | 146.9%
2014-10-15 00:53 | 6 | 633.4935 | 660.191 | 1.348196 | 337.6 | 365.2 |  | 633.4935 | 660.191 | 1.348196 | 36.42753 | 92.40604 | 45.38195 | 176.5%
2014-10-15 00:54 | 4 | 692.8206 | 663.8771 | 1.353078 | 336.5 | 368.1 |  | 692.8206 | 663.8771 | 1.353078 | 36.93828 | 96.90698 | 48.43447 | 282.5%
2014-10-15 00:55 | 7 | 664.3168 | 683.5757 | 1.361761 | 336.7 | 371.9 |  | 664.3168 | 683.5757 | 1.361761 | 37.84667 | 96.27804 | 49.61989 | 165.4%
2014-10-15 00:56 | 6 | 709.3919 | 676.5957 | 1.35874 | 351 | 376 |  | 709.3919 | 676.5957 | 1.35874 | 37.53062 | 98.99911 | 50.48396 | 196.3%
2014-10-15 00:57 | 7 | 708.629 | 706.9292 | 1.341817 | 343.4 | 369.9 |  | 708.629 | 706.9292 | 1.341817 | 35.76017 | 101.1113 | 48.51685 | 161.7%
2014-10-15 00:58 | 7 | 701.8845 | 707.6146 | 1.337285 | 350.1 | 378.2 |  | 701.8845 | 707.6146 | 1.337285 | 35.28605 | 100.6785 | 47.50767 | 158.4%
2014-10-15 00:59 | 7 | 771.0384 | 688.0863 | 1.335775 | 347 | 365.4 |  | 771.0384 | 688.0863 | 1.335775 | 35.12807 | 104.2232 | 48.90486 | 163%
2014-10-15 01:00 | 7 | 655.2529 | 688.6736 | 1.374533 | 349.7 | 376.9 |  | 655.2529 | 688.6736 | 1.374533 | 39.18285 | 95.99475 | 51.70097 | 172.3%
2014-10-15 01:01 | 7 | 655.2529 | 688.6736 | 1.374533 | 349.7 | 376.9 |  | 655.2529 | 688.6736 | 1.374533 | 39.18285 | 95.99475 | 51.70097 | 172.3%
2014-10-15 01:02 | 7 | 683.0549 | 710.38 | 1.361761 | 347.3 | 369.3 |  | 683.0549 | 710.38 | 1.361761 | 37.84667 | 99.53106 | 51.29644 | 171%
2014-10-15 01:03 | 7 | 744.0299 | 711.6336 | 1.365164 | 350.7 | 375.5 |  | 744.0299 | 711.6336 | 1.365164 | 38.20269 | 103.976 | 54.22652 | 180.8%
2014-10-15 01:04 | 7 | 689.7993 | 714.1091 | 1.371908 | 353.2 | 378.5 |  | 689.7993 | 714.1091 | 1.371908 | 38.90823 | 100.2792 | 53.52753 | 178.4%
2014-10-15 01:05 | 6 | 707.9271 | 691.1506 | 1.386221 | 350.7 | 380.6 |  | 707.9271 | 691.1506 | 1.386221 | 40.40563 | 99.93412 | 55.97423 | 217.7%
2014-10-15 01:06 | 7 | 650.7668 | 667.3094 | 1.392233 | 353.5 | 384.7 |  | 650.7668 | 667.3094 | 1.392233 | 41.03459 | 94.1483 | 53.78665 | 179.3%
2014-10-15 01:07 | 8 | 698.8632 | 689.5931 | 1.419333 | 355.2 | 379.8 |  | 698.8632 | 689.5931 | 1.419333 | 43.86973 | 99.17545 | 61.75235 | 180.1%
2014-10-15 01:08 | 6 | 726.6652 | 697.9868 | 1.41706 | 357 | 380.9 |  | 726.6652 | 697.9868 | 1.41706 | 43.63194 | 101.7609 | 62.9178 | 244.7%
2014-10-15 01:09 | 7 | 696.6049 | 680.7162 | 1.424964 | 354.1 | 385.1 |  | 696.6049 | 680.7162 | 1.424964 | 44.45884 | 98.38008 | 62.32599 | 207.8%
2014-10-15 01:10 | 7 | 709.3919 | 685.1827 | 1.428367 | 354.5 | 389.8 |  | 709.3919 | 685.1827 | 1.428367 | 44.81485 | 99.61247 | 63.76399 | 212.5%
2014-10-15 01:11 | 7 | 686.8391 | 689.2393 | 1.434012 | 353.1 | 384.9 |  | 686.8391 | 689.2393 | 1.434012 | 45.40542 | 98.29131 | 63.99936 | 213.3%
2014-10-15 01:12 | 8 | 655.2529 | 698.2322 | 1.456977 | 351.3 | 387.8 |  | 655.2529 | 698.2322 | 1.456977 | 47.80797 | 96.67751 | 67.34083 | 196.4%
2014-10-15 01:13 | 7 | 730.4494 | 694.4092 | 1.454353 | 360.6 | 395.2 |  | 730.4494 | 694.4092 | 1.454353 | 47.53345 | 101.7756 | 70.35791 | 234.5%
2014-10-15 01:14 | 7 | 655.2529 | 701.9182 | 1.469017 | 362.3 | 381.8 |  | 655.2529 | 701.9182 | 1.469017 | 49.06757 | 96.94079 | 69.87598 | 232.9%
2014-10-15 01:15 | 6 | 792.8893 | 687.4055 | 1.489708 | 368.6 | 392.9 |  | 792.8893 | 687.4055 | 1.489708 | 51.23222 | 105.7353 | 80.69832 | 313.8%
2014-10-15 01:16 | 8 | 740.2151 | 673.3746 | 1.497993 | 362.8 | 399.5 |  | 740.2151 | 673.3746 | 1.497993 | 52.09898 | 100.9707 | 78.80147 | 229.8%
2014-10-15 01:17 | 6 | 653.788 | 703.2668 | 1.524742 | 365 | 394.5 |  | 653.788 | 703.2668 | 1.524742 | 54.8974 | 96.93249 | 81.13673 | 315.5%
2014-10-15 01:18 | 7 | 655.2529 | 703.2898 | 1.523583 | 363.4 | 407.6 |  | 655.2529 | 703.2898 | 1.523583 | 54.77615 | 97.03876 | 80.98468 | 269.9%
2014-10-15 01:19 | 7 | 700.3281 | 698.7881 | 1.545388 | 365.2 | 393.9 |  | 700.3281 | 698.7881 | 1.545388 | 57.05734 | 99.93687 | 88.12007 | 293.7%
2014-10-15 01:20 | 7 | 629.6788 | 720.8915 | 1.558557 | 351.4 | 395.1 |  | 629.6788 | 720.8915 | 1.558557 | 58.43506 | 96.46931 | 87.85881 | 292.9%
2014-10-15 01:21 | 6 | 635.6603 | 716.2081 | 1.548806 | 374.1 | 396.2 |  | 635.6603 | 716.2081 | 1.548806 | 57.41493 | 96.56203 | 85.86738 | 333.9%
2014-10-15 01:22 | 7 | 610.9407 | 792.4483 | 1.525093 | 374.8 | 416.6 |  | 610.9407 | 792.4483 | 1.525093 | 54.93412 | 100.2421 | 83.98245 | 279.9%
2014-10-15 01:23 | 8 | 755.2606 | 855.2531 | 1.503258 | 377.3 | 428.5 |  | 755.2606 | 855.2531 | 1.503258 | 52.64979 | 115.0367 | 91.04719 | 265.6%
2014-10-15 01:24 | 7 | 995.9258 | 970.8037 | 1.483696 | 416 | 438.6 |  | 995.9258 | 970.8037 | 1.483696 | 50.60326 | 140.4807 | 105.4727 | 351.6%
2014-10-15 01:25 | 7 | 1107.927 | 1042.264 | 1.464881 | 425.3 | 462.1 |  | 1107.927 | 1042.264 | 1.464881 | 48.63487 | 153.5851 | 109.4206 | 364.7%
2014-10-15 01:26 | 6 | 1138.811 | 1098.974 | 1.450202 | 432.4 | 460.8 |  | 1138.811 | 1098.974 | 1.450202 | 47.09918 | 159.8418 | 109.1773 | 424.6%
2014-10-15 01:27 | 7 | 1031.296 | 1127.37 | 1.444205 | 428.7 | 456.8 |  | 1031.296 | 1127.37 | 1.444205 | 46.47179 | 154.1904 | 103.4846 | 344.9%
2014-10-15 01:28 | 7 | 1168.17 | 1131.741 | 1.428748 | 428.3 | 453.4 |  | 1168.17 | 1131.741 | 1.428748 | 44.85471 | 164.2794 | 105.2802 | 350.9%
2014-10-15 01:29 | 7 | 1115.495 | 1096.411 | 1.428367 | 431.9 | 451 |  | 1115.495 | 1096.411 | 1.428367 | 44.81485 | 157.9933 | 101.1348 | 337.1%
2014-10-15 01:30 | 4 | 1108.69 | 1095.754 | 1.425727 | 425.4 | 461.9 |  | 1108.69 | 1095.754 | 1.425727 | 44.53866 | 157.4603 | 99.98724 | 583.3%
2014-10-15 01:31 | 7 | 1042.527 | 1129.241 | 1.410666 | 432.7 | 458.4 |  | 1042.527 | 1129.241 | 1.410666 | 42.96301 | 155.1263 | 94.01655 | 313.4%
2014-10-15 01:32 | 6 | 1125.2 | 1084.714 | 1.398627 | 420.7 | 451.3 |  | 1125.2 | 1084.714 | 1.398627 | 41.70352 | 157.851 | 92.0708 | 358.1%
2014-10-15 01:33 | 7 | 1139.513 | 1093.64 | 1.399786 | 428.6 | 460.9 |  | 1139.513 | 1093.64 | 1.399786 | 41.82477 | 159.5109 | 93.38683 | 311.3%
2014-10-15 01:34 | 7 | 1123.033 | 1087.663 | 1.38587 | 426.9 | 447 |  | 1123.033 | 1087.663 | 1.38587 | 40.36891 | 157.9069 | 88.34266 | 294.5%
2014-10-15 01:35 | 8 | 1061.296 | 1055.237 | 1.396765 | 424 | 451.7 |  | 1061.296 | 1055.237 | 1.396765 | 41.50872 | 151.1809 | 87.65156 | 255.7%
2014-10-15 01:36 | 7 | 1150.042 | 1084.323 | 1.397498 | 428.8 | 447 |  | 1150.042 | 1084.323 | 1.397498 | 41.5854 | 159.5975 | 92.75091 | 309.2%
2014-10-15 01:37 | 7 | 1165.148 | 1051.788 | 1.406531 | 423 | 447 |  | 1165.148 | 1051.788 | 1.406531 | 42.53042 | 158.3526 | 94.72706 | 315.8%
2014-10-15 01:38 | 7 | 1130.449 | 1045.52 | 1.403159 | 432 | 451.4 |  | 1130.449 | 1045.52 | 1.403159 | 42.17764 | 155.4264 | 91.98434 | 306.6%
2014-10-15 01:39 | 6 | 959.823 | 1065.231 | 1.4009 | 421.6 | 446.1 |  | 959.823 | 1065.231 | 1.4009 | 41.94131 | 144.6467 | 84.98802 | 330.5%
2014-10-15 01:40 | 7 | 998.2147 | 1051.329 | 1.394125 | 413.6 | 440.1 |  | 998.2147 | 1051.329 | 1.394125 | 41.23253 | 146.396 | 84.15323 | 280.5%
2014-10-15 01:41 | 8 | 1023.728 | 1045.549 | 1.394125 | 414.6 | 426.9 |  | 1023.728 | 1045.549 | 1.394125 | 41.23253 | 147.8055 | 84.96347 | 247.8%
2014-10-15 01:42 | 7 | 1006.455 | 1040.719 | 1.397147 | 404.7 | 445.1 |  | 1006.455 | 1040.719 | 1.397147 | 41.54868 | 146.2267 | 84.88405 | 282.9%
2014-10-15 01:43 | 6 | 1071.824 | 1035.721 | 1.392615 | 410 | 438.3 |  | 1071.824 | 1035.721 | 1.392615 | 41.07455 | 150.5389 | 86.10983 | 334.9%
2014-10-15 01:44 | 7 | 1035.813 | 1036.365 | 1.394522 | 406.2 | 431.8 |  | 1035.813 | 1036.365 | 1.394522 | 41.27406 | 148.0127 | 85.19254 | 284%
2014-10-15 01:45 | 7 | 1013.199 | 1007.872 | 1.395605 | 413.1 | 447.2 |  | 1013.199 | 1007.872 | 1.395605 | 41.38736 | 144.3622 | 83.3842 | 277.9%
2014-10-15 01:46 | 7 | 974.8379 | 1027.493 | 1.394873 | 405.6 | 427.2 |  | 974.8379 | 1027.493 | 1.394873 | 41.31078 | 143.0236 | 82.41493 | 274.7%
2014-10-15 01:47 | 7 | 962.0508 | 1013.366 | 1.393362 | 409 | 421.6 |  | 962.0508 | 1013.366 | 1.393362 | 41.1527 | 141.1012 | 80.90829 | 269.7%
2014-10-15 01:48 | 7 | 1024.43 | 1021.504 | 1.406165 | 414.9 | 434.7 |  | 1024.43 | 1021.504 | 1.406165 | 42.49213 | 146.1381 | 87.31892 | 291.1%
2014-10-15 01:49 | 6 | 945.571 | 1021.636 | 1.39939 | 412.3 | 436.5 |  | 945.571 | 1021.636 | 1.39939 | 41.78334 | 140.5148 | 82.16067 | 319.5%
2014-10-15 01:50 | 7 | 1119.219 | 1002.969 | 1.396765 | 407 | 439.3 |  | 1119.219 | 1002.969 | 1.396765 | 41.50872 | 151.5849 | 87.88575 | 293%
2014-10-15 01:51 | 8 | 951.5221 | 1019.071 | 1.397147 | 408 | 438.7 |  | 951.5221 | 1019.071 | 1.397147 | 41.54868 | 140.75665 | 81.7087 | 238.3%
2014-10-15 01:52 | 7 | 962.8443 | 1028.856 | 1.38851 | 407.2 | 439.2 |  | 962.8443 | 1028.856 | 1.38851 | 40.6451 | 142.2643 | 80.28846 | 267.6%
2014-10-15 01:53 | 7 | 902.7238 | 1005.155 | 1.411047 | 398.9 | 420 |  | 902.7238 | 1005.155 | 1.411047 | 43.00287 | 136.2771 | 82.69165 | 275.6%
2014-10-15 01:54 | 7 | 971.0536 | 1024.875 | 1.39939 | 407.6 | 438.2 |  | 971.0536 | 1024.875 | 1.39939 | 41.78334 | 142.5663 | 83.36023 | 277.9%
2014-10-15 01:55 | 7 | 953.7804 | 1010.452 | 1.404669 | 412.9 | 443.7 |  | 953.7804 | 1010.452 | 1.404669 | 42.33562 | 140.3023 | 83.43432 | 278.1%
2014-10-15 01:56 | 7 | 998.9166 | 1019.648 | 1.401679 | 407.2 | 434.8 |  | 998.9166 | 1019.648 | 1.401679 | 42.02281 | 144.1832 | 84.92749 | 283.1%
2014-10-15 01:57 | 7 | 1086.137 | 987.9622 | 1.404318 | 404.8 | 442.9 |  | 1086.137 | 987.9622 | 1.404318 | 42.2989 | 148.1499 | 88.0027 | 293.3%
2014-10-15 01:58 | 6 | 1040.238 | 1029.758 | 1.397498 | 407.1 | 435.9 |  | 1040.238 | 1029.758 | 1.397498 | 41.5854 | 147.8569 | 85.92778 | 334.2%
2014-10-15 01:59 | 7 | 1045.487 | 981.894 | 1.41442 | 407.7 | 436.9 |  | 1045.487 | 981.894 | 1.41442 | 43.35575 | 144.8129 | 88.80397 | 296%
2014-10-15 02:00 | 7 | 1076.402 | 1039.169 | 1.40203 | 407.8 | 431.1 |  | 1076.402 | 1039.169 | 1.40203 | 42.05953 | 151.1122 | 89.10895 | 297%
2014-10-15 02:01 | 7 | 1076.402 | 1039.169 | 1.40203 | 407.8 | 431.1 |  | 1076.402 | 1039.169 | 1.40203 | 42.05953 | 151.1122 | 89.10895 | 297%
2014-10-15 02:02 | 7 | 1031.296 | 1026.854 | 1.38587 | 406.6 | 447 |  | 1031.296 | 1026.854 | 1.38587 | 40.36891 | 147.0107 | 82.2467 | 274.2%
2014-10-15 02:03 | 7 | 986.862 | 1015.268 | 1.392615 | 424.4 | 444 |  | 986.862 | 1015.268 | 1.392615 | 41.07455 | 143.0093 | 81.8028 | 272.7%
2014-10-15 02:04 | 7 | 1041.825 | 1010.24 | 1.399786 | 415.5 | 433.3 |  | 1041.825 | 1010.24 | 1.399786 | 41.82477 | 146.5761 | 85.81402 | 286%
2014-10-15 02:05 | 7 | 1072.679 | 1041.377 | 1.385458 | 406.9 | 445.8 |  | 1072.679 | 1041.377 | 1.385458 | 40.3258 | 151.004 | 84.36549 | 281.2%
2014-10-15 02:06 | 3 | 1084.672 | 1049.027 | 1.38999 | 411.9 | 425.4 |  | 1084.672 | 1049.027 | 1.38999 | 40.79993 | 152.4071 | 86.43233 | 672.3%
2014-10-15 02:07 | 7 | 1066.545 | 984.1541 | 1.405051 | 408 | 427 |  | 1066.545 | 984.1541 | 1.405051 | 42.37558 | 146.4785 | 87.21309 | 290.7%
2014-10-15 02:08 | 7 | 1004.196 | 984.5553 | 1.406165 | 404.7 | 418.5 |  | 1004.196 | 984.5553 | 1.406165 | 42.49213 | 142.0537 | 84.8784 | 282.9%
2014-10-15 02:09 | 7 | 1075.608 | 970.6839 | 1.400137 | 402.3 | 423.9 |  | 1075.608 | 970.6839 | 1.400137 | 41.86149 | 146.1637 | 85.66921 | 285.6%
2014-10-15 02:10 | 7 | 865.0034 | 963.2357 | 1.398627 | 399.1 | 437.8 |  | 865.0034 | 963.2357 | 1.398627 | 41.70352 | 130.5885 | 76.16923 | 253.9%
2014-10-15 02:11 | 7 | 989.1813 | 977.9147 | 1.400519 | 384.2 | 427.5 |  | 989.1813 | 977.9147 | 1.400519 | 41.90145 | 140.5069 | 82.45474 | 274.8%
2014-10-15 02:12 | 7 | 1043.32 | 967.1395 | 1.401679 | 403.5 | 420.1 |  | 1043.32 | 967.1395 | 1.401679 | 42.02281 | 143.60425 | 84.58648 | 282%
2014-10-15 02:13 | 7 | 922.9572 | 975.1837 | 1.39939 | 408.4 | 424.3 |  | 922.9572 | 975.1837 | 1.39939 | 41.78334 | 135.5815 | 79.27611 | 264.3%
2014-10-15 02:14 | 7 | 935.0118 | 952.6017 | 1.404669 | 391 | 417.1 |  | 935.0118 | 952.6017 | 1.404669 | 42.33562 | 134.8295 | 80.17979 | 267.3%
2014-10-15 02:15 | 7 | 863.5386 | 966.4491 | 1.392233 | 395.7 | 423.1 |  | 863.5386 | 966.4491 | 1.392233 | 41.03459 | 130.7134 | 74.67619 | 248.9%
2014-10-15 02:16 | 7 | 998.2147 | 968.7442 | 1.40203 | 398.1 | 412.9 |  | 998.2147 | 968.7442 | 1.40203 | 42.05953 | 140.4971 | 82.84933 | 276.2%
2014-10-15 02:17 | 7 | 984.6036 | 964.2879 | 1.399786 | 406.4 | 432.5 |  | 984.6036 | 964.2879 | 1.399786 | 41.82477 | 139.2065 | 81.49948 | 271.7%
2014-10-15 02:18 | 7 | 1037.278 | 994.0972 | 1.397498 | 396.4 | 433 |  | 1037.278 | 994.0972 | 1.397498 | 41.5854 | 145.0982 | 84.32459 | 281.1%
2014-10-15 02:19 | 7 | 1038.041 | 1009.901 | 1.400137 | 399.1 | 423.6 |  | 1038.041 | 1009.901 | 1.400137 | 41.86149 | 146.2816 | 85.73829 | 285.8%
2014-10-15 02:20 | 6 | 971.0536 | 1014.459 | 1.392233 | 408.5 | 422.3 |  | 971.0536 | 1014.459 | 1.392233 | 41.03459 | 141.8223 | 81.02269 | 315.1%
2014-10-15 02:21 | 7 | 983.9017 | 969.1485 | 1.392615 | 401.8 | 435.2 |  | 983.9017 | 969.1485 | 1.392615 | 41.07455 | 139.5036 | 79.7975 | 266%
2014-10-15 02:22 | 7 | 1001.175 | 968.4153 | 1.401679 | 399.7 | 436.7 |  | 1001.175 | 968.4153 | 1.401679 | 42.02281 | 140.685 | 82.86698 | 276.2%
2014-10-15 02:23 | 7 | 995.1324 | 997.833 | 1.394522 | 406.9 | 423.8 |  | 995.1324 | 997.833 | 1.394522 | 41.27406 | 142.3547 | 81.93591 | 273.1%
2014-10-15 02:24 | 6 | 1044.785 | 952.062 | 1.4009 | 391.7 | 419.1 |  | 1044.785 | 952.062 | 1.4009 | 41.94131 | 142.6319 | 83.80422 | 325.9%
2014-10-15 02:25 | 7 | 995.9258 | 932.8923 | 1.407675 | 393.5 | 420.7 |  | 995.9258 | 932.8923 | 1.407675 | 42.6501 | 137.7727 | 82.71527 | 275.7%
2014-10-15 02:26 | 7 | 972.61 | 976.437 | 1.403159 | 388.5 | 416 |  | 972.61 | 976.437 | 1.403159 | 42.17764 | 139.2176 | 82.3917 | 274.6%
2014-10-15 02:27 | 7 | 974.075 | 970.8954 | 1.397498 | 393.5 | 419.6 |  | 974.075 | 970.8954 | 1.397498 | 41.5854 | 138.9265 | 80.73783 | 269.1%
2014-10-15 02:28 | 7 | 998.9166 | 948.9794 | 1.401679 | 395.3 | 420.9 |  | 998.9166 | 948.9794 | 1.401679 | 42.02281 | 139.1354 | 81.95423 | 273.2%
2014-10-15 02:29 | 7 | 931.2276 | 960.5894 | 1.401251 | 391 | 419.7 |  | 931.2276 | 960.5894 | 1.401251 | 41.97803 | 135.1298 | 79.48572 | 265%
2014-10-15 02:30 | 8 | 935.8053 | 937.2279 | 1.400137 | 391.8 | 432.7 |  | 935.8053 | 937.2279 | 1.400137 | 41.86149 | 133.7881 | 78.41563 | 228.7%
2014-10-15 02:31 | 6 | 978.6221 | 992.6901 | 1.391882 | 394.5 | 429.9 |  | 978.6221 | 992.6901 | 1.391882 | 40.99787 | 140.808 | 80.35096 | 312.5%
2014-10-15 02:32 | 7 | 976.3333 | 970.7367 | 1.399786 | 396.9 | 424.5 |  | 976.3333 | 970.7367 | 1.399786 | 41.82477 | 139.0764 | 81.4233 | 271.4%
2014-10-15 02:33 | 7 | 1056.016 | 984.5667 | 1.395254 | 397.3 | 422.9 |  | 1056.016 | 984.5667 | 1.395254 | 41.35064 | 145.7559 | 84.09336 | 280.3%
2014-10-15 02:34 | 7 | 1063.615 | 958.6713 | 1.403159 | 394.6 | 423.5 |  | 1063.615 | 958.6713 | 1.403159 | 42.17764 | 144.449 | 85.48774 | 285%
2014-10-15 02:35 | 7 | 968.8868 | 995.9683 | 1.392233 | 384.5 | 420.8 |  | 968.8868 | 995.9683 | 1.392233 | 41.03459 | 140.3468 | 80.17972 | 267.3%
2014-10-15 02:36 | 7 | 955.2453 | 961.7507 | 1.399039 | 395.4 | 420 |  | 955.2453 | 961.7507 | 1.399039 | 41.74662 | 136.9283 | 79.97317 | 266.6%
2014-10-15 02:37 | 7 | 936.5072 | 976.588 | 1.397498 | 396.6 | 428.7 |  | 936.5072 | 976.588 | 1.397498 | 41.5854 | 136.6497 | 79.41466 | 264.7%
2014-10-15 02:38 | 7 | 1003.494 | 998.3137 | 1.4009 | 393.3 | 418.9 |  | 1003.494 | 998.3137 | 1.4009 | 41.94131 | 142.9863 | 84.01242 | 280%
2014-10-15 02:39 | 7 | 984.6036 | 957.2631 | 1.4009 | 398.1 | 427.9 |  | 984.6036 | 957.2631 | 1.4009 | 41.94131 | 138.7048 | 81.4968 | 271.7%
2014-10-15 02:40 | 7 | 955.2453 | 935.5683 | 1.412207 | 392.4 | 421.5 |  | 955.2453 | 935.5683 | 1.412207 | 43.12423 | 135.0581 | 82.25085 | 274.2%
2014-10-15 02:41 | 3 | 1012.406 | 973.2054 | 1.402411 | 397.2 | 420.1 |  | 1012.406 | 973.2054 | 1.402411 | 42.09939 | 141.8294 | 83.73699 | 651.3%
2014-10-15 02:42 | 7 | 955.2453 | 937.4503 | 1.406943 | 394.8 | 415.5 |  | 955.2453 | 937.4503 | 1.406943 | 42.57352 | 135.1925 | 80.97833 | 269.9%
2014-10-15 02:43 | 7 | 1031.998 | 984.0283 | 1.40203 | 392.7 | 426 |  | 1031.998 | 984.0283 | 1.40203 | 42.05953 | 144.0019 | 84.91607 | 283.1%
2014-10-15 02:44 | 7 | 909.4682 | 924.8425 | 1.411795 | 390.9 | 430.9 |  | 909.4682 | 924.8425 | 1.411795 | 43.08113 | 131.0222 | 79.68995 | 265.6%
2014-10-15 02:45 | 7 | 889.1127 | 948.1443 | 1.399786 | 410.9 | 431.5 |  | 889.1127 | 948.1443 | 1.399786 | 41.82477 | 131.2326 | 76.8311 | 256.1%
2014-10-15 02:46 | 7 | 952.3156 | 961.5475 | 1.408026 | 397.7 | 435.9 |  | 952.3156 | 961.5475 | 1.408026 | 42.68682 | 136.7045 | 82.16509 | 273.9%
2014-10-15 02:47 | 7 | 1012.406 | 940.1807 | 1.406943 | 399.5 | 422.2 |  | 1012.406 | 940.1807 | 1.406943 | 42.57352 | 139.4705 | 83.54075 | 278.5%
2014-10-15 02:48 | 7 | 965.0721 | 997.1008 | 1.385458 | 396.9 | 429 |  | 965.0721 | 997.1008 | 1.385458 | 40.3258 | 140.1552 | 78.3043 | 261%
2014-10-15 02:49 | 7 | 996.6277 | 991.0631 | 1.384329 | 403.7 | 420.5 |  | 996.6277 | 991.0631 | 1.384329 | 40.20769 | 141.9779 | 79.02586 | 263.4%
2014-10-15 02:50 | 7 | 1010.239 | 972.7731 | 1.397147 | 401.2 | 425.2 |  | 1010.239 | 972.7731 | 1.397147 | 41.54868 | 141.6437 | 82.22364 | 274.1%
2014-10-15 02:51 | 7 | 968.8868 | 981.449 | 1.404669 | 405.6 | 433.8 |  | 968.8868 | 981.449 | 1.404669 | 42.33562 | 139.3097 | 82.84404 | 276.1%
2014-10-15 02:52 | 7 | 951.5221 | 998.8882 | 1.400137 | 407.5 | 426.3 |  | 951.5221 | 998.8882 | 1.400137 | 41.86149 | 139.315 | 81.65507 | 272.2%
2014-10-15 02:53 | 6 | 1051.591 | 997.781 | 1.392233 | 419 | 425.8 |  | 1051.591 | 997.781 | 1.392233 | 41.03459 | 146.3837 | 83.62859 | 325.2%
2014-10-15 02:54 | 7 | 975.6313 | 982.6357 | 1.404318 | 413.7 | 423.7 |  | 975.6313 | 982.6357 | 1.404318 | 42.2989 | 139.8762 | 83.08801 | 277%
2014-10-15 02:55 | 7 | 989.1813 | 995.2367 | 1.403159 | 407.8 | 426.5 |  | 989.1813 | 995.2367 | 1.403159 | 42.17764 | 141.7441 | 83.88694 | 279.6%
2014-10-15 02:56 | 7 | 1022.232 | 973.3511 | 1.397498 | 413.6 | 437.9 |  | 1022.232 | 973.3511 | 1.397498 | 41.5854 | 142.54165 | 82.83882 | 276.1%
2014-10-15 02:57 | 7 | 1017.685 | 981.0157 | 1.409583 | 407.7 | 418.7 |  | 1017.685 | 981.0157 | 1.409583 | 42.84971 | 142.7643 | 86.22998 | 287.4%
2014-10-15 02:58 | 7 | 1012.406 | 1027.038 | 1.391882 | 405.9 | 440.1 |  | 1012.406 | 1027.038 | 1.391882 | 40.99787 | 145.6746 | 83.12802 | 277.1%
2014-10-15 02:59 | 7 | 1008.774 | 995.7399 | 1.39823 | 411.2 | 428.5 |  | 1008.774 | 995.7399 | 1.39823 | 41.66198 | 143.1796 | 83.40644 | 278%
2014-10-15 03:00 | 7 | 1093.736 | 1013.893 | 1.389242 | 416.9 | 442.4 |  | 1093.736 | 1013.893 | 1.389242 | 40.72168 | 150.5449 | 85.16668 | 283.9%
2014-10-15 03:01 | 7 | 1093.736 | 1013.893 | 1.389242 | 416.9 | 442.4 |  | 1093.736 | 1013.893 | 1.389242 | 40.72168 | 150.5449 | 85.16668 | 283.9%
2014-10-15 03:02 | 7 | 928.9082 | 993.7652 | 1.396765 | 409.1 | 429.1 |  | 928.9082 | 993.7652 | 1.396765 | 41.50872 | 137.3338 | 79.6233 | 265.4%
2014-10-15 03:03 | 7 | 1022.232 | 991.6608 | 1.415579 | 406.1 | 434 |  | 1022.232 | 991.6608 | 1.415579 | 43.477 | 143.8495 | 88.53235 | 295.1%
2014-10-15 03:04 | 7 | 969.5887 | 1014.899 | 1.411047 | 409.4 | 416.9 |  | 969.5887 | 1014.899 | 1.411047 | 43.00287 | 141.7491 | 86.01205 | 286.7%
2014-10-15 03:05 | 7 | 980.8804 | 994.1114 | 1.407294 | 406.5 | 421.3 |  | 980.8804 | 994.1114 | 1.407294 | 42.61024 | 141.0708 | 84.59332 | 282%
2014-10-15 03:06 | 7 | 1003.494 | 986.393 | 1.417823 | 411.2 | 435.8 |  | 1003.494 | 986.393 | 1.417823 | 43.71176 | 142.1348 | 88.0888 | 293.6%
2014-10-15 03:07 | 7 | 969.5887 | 1019.588 | 1.407675 | 400.8 | 453.5 |  | 969.5887 | 1019.588 | 1.407675 | 42.6501 | 142.08405 | 85.30368 | 284.3%
2014-10-15 03:08 | 7 | 963.6072 | 1037.899 | 1.399039 | 416.8 | 445.8 |  | 963.6072 | 1037.899 | 1.399039 | 41.74662 | 142.9647 | 83.49876 | 278.3%
2014-10-15 03:09 | 7 | 1072.679 | 1043.571 | 1.393774 | 422.2 | 436 |  | 1072.679 | 1043.571 | 1.393774 | 41.19581 | 151.1607 | 86.79292 | 289.3%
2014-10-15 03:10 | 6 | 1042.527 | 1056.126 | 1.405402 | 424 | 437.9 |  | 1042.527 | 1056.126 | 1.405402 | 42.4123 | 149.9038 | 89.35215 | 347.5%
2014-10-15 03:11 | 7 | 1068.864 | 1063.09 | 1.402411 | 433.1 | 455.6 |  | 1068.864 | 1063.09 | 1.402411 | 42.09939 | 152.2824 | 89.90853 | 299.7%
2014-10-15 03:12 | 7 | 1071.122 | 1072.406 | 1.39823 | 432 | 446.5 |  | 1071.122 | 1072.406 | 1.39823 | 41.66198 | 153.1091 | 89.19072 | 297.3%
2014-10-15 03:13 | 7 | 1073.381 | 1087.111 | 1.388861 | 421 | 449 |  | 1073.381 | 1087.111 | 1.388861 | 40.68182 | 154.3209 | 87.19343 | 290.6%
2014-10-15 03:14 | 6 | 1149.34 | 1099.968 | 1.386969 | 430.5 | 443.2 |  | 1149.34 | 1099.968 | 1.386969 | 40.48388 | 160.6649 | 90.21314 | 350.8%
2014-10-15 03:15 | 7 | 1078.63 | 1069.904 | 1.405783 | 430.6 | 444 |  | 1078.63 | 1069.904 | 1.405783 | 42.45216 | 153.4667 | 91.58668 | 305.3%
2014-10-15 03:16 | 8 | 1121.538 | 1060.103 | 1.397498 | 428.8 | 438.9 |  | 1121.538 | 1060.103 | 1.397498 | 41.5854 | 155.8315 | 90.56228 | 264.1%
2014-10-15 03:17 | 3 | 1091.417 | 1048.873 | 1.405051 | 434.2 | 439.5 |  | 1091.417 | 1048.873 | 1.405051 | 42.37558 | 152.8779 | 91.02325 | 708%
2014-10-15 03:18 | 7 | 1257.557 | 1049.117 | 1.395987 | 437.8 | 439.1 |  | 1257.557 | 1049.117 | 1.395987 | 41.42733 | 164.7624 | 95.28542 | 317.6%
2014-10-15 03:19 | 7 | 1065.843 | 1047.096 | 1.406943 | 430.7 | 451 |  | 1065.843 | 1047.096 | 1.406943 | 42.57352 | 150.9242 | 90.40136 | 301.3%
2014-10-15 03:20 | 7 | 1102.647 | 1066.429 | 1.395254 | 429.4 | 436.8 |  | 1102.647 | 1066.429 | 1.395254 | 41.35064 | 154.934 | 89.38862 | 298%
2014-10-15 03:21 | 7 | 1136.583 | 1015.366 | 1.416327 | 429.6 | 428.4 |  | 1136.583 | 1015.366 | 1.416327 | 43.55525 | 153.7106 | 94.82176 | 316.1%
2014-10-15 03:22 | 7 | 1126.818 | 1055.621 | 1.405783 | 435.7 | 452.4 |  | 1126.818 | 1055.621 | 1.405783 | 42.45216 | 155.8885 | 93.03196 | 310.1%
2014-10-15 03:23 | 7 | 1212.482 | 1056.782 | 1.404318 | 432.3 | 465.8 |  | 1212.482 | 1056.782 | 1.404318 | 42.2989 | 162.0903 | 96.28342 | 320.9%
2014-10-15 03:24 | 6 | 1168.17 | 1094.781 | 1.408026 | 416.1 | 443.9 |  | 1168.17 | 1094.781 | 1.408026 | 42.68682 | 161.6394 | 97.15197 | 377.8%
2014-10-15 03:25 | 7 | 1043.32 | 1114.927 | 1.386618 | 440.9 | 454.9 |  | 1043.32 | 1114.927 | 1.386618 | 40.44716 | 154.1605 | 86.46055 | 288.2%
2014-10-15 03:26 | 8 | 1076.402 | 1096.934 | 1.392233 | 435.5 | 447.9 |  | 1076.402 | 1096.934 | 1.392233 | 41.03459 | 155.2383 | 88.68718 | 258.7%
2014-10-15 03:27 | 7 | 1161.364 | 1092.705 | 1.399786 | 437.2 | 440.5 |  | 1161.364 | 1092.705 | 1.399786 | 41.82477 | 161.0049 | 94.2615 | 314.2%
2014-10-15 03:28 | 7 | 1091.417 | 1055.506 | 1.392615 | 429.8 | 452.3 |  | 1091.417 | 1055.506 | 1.392615 | 41.07455 | 153.3516 | 87.71873 | 292.4%
2014-10-15 03:29 | 7 | 1119.219 | 1081.753 | 1.40354 | 433.9 | 449.9 |  | 1119.219 | 1081.753 | 1.40354 | 42.2175 | 157.2123 | 93.1545 | 310.5%
2014-10-15 03:30 | 7 | 1220.691 | 1062.772 | 1.39115 | 423.4 | 460.3 |  | 1220.691 | 1062.772 | 1.39115 | 40.92129 | 163.1045 | 92.85156 | 309.5%
2014-10-15 03:31 | 6 | 1160.601 | 1069.654 | 1.391882 | 432.8 | 453.2 |  | 1160.601 | 1069.654 | 1.391882 | 40.99787 | 159.3039 | 90.90551 | 353.5%
2014-10-15 03:32 | 7 | 1088.457 | 1047.331 | 1.392233 | 425.8 | 454.7 |  | 1088.457 | 1047.331 | 1.392233 | 41.03459 | 152.5563 | 87.15496 | 290.5%
2014-10-15 03:33 | 7 | 1157.641 | 1075.064 | 1.396414 | 437.9 | 453 |  | 1157.641 | 1075.064 | 1.396414 | 41.472 | 159.4789 | 92.35756 | 307.9%
2014-10-15 03:34 | 7 | 1107.225 | 1046.842 | 1.402411 | 428.4 | 446 |  | 1107.225 | 1046.842 | 1.402411 | 42.09939 | 153.8619 | 90.84108 | 302.8%
2014-10-15 03:35 | 7 | 1107.927 | 1074.17 | 1.398627 | 421.8 | 453.6 |  | 1107.927 | 1074.17 | 1.398627 | 41.70352 | 155.8641 | 90.91187 | 303%
2014-10-15 03:36 | 7 | 1095.201 | 1058.433 | 1.408804 | 427.2 | 441.8 |  | 1095.201 | 1058.433 | 1.408804 | 42.76821 | 153.831 | 92.6863 | 309%
2014-10-15 03:37 | 7 | 1034.958 | 1048.863 | 1.406943 | 429.2 | 443.8 |  | 1034.958 | 1048.863 | 1.406943 | 42.57352 | 148.8444 | 89.15556 | 297.2%
2014-10-15 03:38 | 7 | 1056.016 | 1088.314 | 1.396765 | 420.1 | 450.6 |  | 1056.016 | 1088.314 | 1.396765 | 41.50872 | 153.1664 | 88.80272 | 296%
2014-10-15 03:39 | 7 | 1101.183 | 1074.31 | 1.408804 | 434.8 | 456.9 |  | 1101.183 | 1074.31 | 1.408804 | 42.76821 | 155.3924 | 93.62705 | 312.1%
2014-10-15 03:40 | 7 | 1150.835 | 1069.377 | 1.400519 | 421 | 434.7 |  | 1150.835 | 1069.377 | 1.400519 | 41.90145 | 158.5866 | 93.0646 | 310.2%
2014-10-15 03:41 | 7 | 1157.641 | 1068.464 | 1.395254 | 433 | 456.8 |  | 1157.641 | 1068.464 | 1.395254 | 41.35064 | 159.0075 | 91.73882 | 305.8%
2014-10-15 03:42 | 7 | 1156.085 | 1074.484 | 1.405783 | 433 | 430.2 |  | 1156.085 | 1074.484 | 1.405783 | 42.45216 | 159.3264 | 95.08362 | 316.9%
2014-10-15 03:43 | 7 | 1162.066 | 1060.316 | 1.400519 | 427 | 449.8 |  | 1162.066 | 1060.316 | 1.400519 | 41.90145 | 158.7416 | 93.15556 | 310.5%
2014-10-15 03:44 | 7 | 1135.027 | 1079.088 | 1.401251 | 431.5 | 451.6 |  | 1135.027 | 1079.088 | 1.401251 | 41.97803 | 158.1511 | 93.02725 | 310.1%
2014-10-15 03:45 | 7 | 1142.626 | 1059.946 | 1.392966 | 422.4 | 437 |  | 1142.626 | 1059.946 | 1.392966 | 41.11127 | 157.3266 | 90.09559 | 300.3%
2014-10-15 03:46 | 6 | 1161.364 | 1086.863 | 1.392966 | 433.3 | 447.1 |  | 1161.364 | 1086.863 | 1.392966 | 41.11127 | 160.5876 | 91.9631 | 357.6%
2014-10-15 03:47 | 7 | 1115.495 | 1078.622 | 1.401679 | 439.4 | 451.4 |  | 1115.495 | 1078.622 | 1.401679 | 42.02281 | 156.7226 | 92.31354 | 307.7%
2014-10-15 03:48 | 7 | 1147.112 | 1074.581 | 1.393362 | 428.3 | 445.1 |  | 1147.112 | 1074.581 | 1.393362 | 41.1527 | 158.6924 | 90.99517 | 303.3%
2014-10-15 03:49 | 7 | 1121.538 | 1091.404 | 1.392615 | 428.8 | 443.4 |  | 1121.538 | 1091.404 | 1.392615 | 41.07455 | 158.0673 | 90.41613 | 301.4%
2014-10-15 03:50 | 7 | 1107.225 | 1046.388 | 1.402762 | 431.8 | 440.8 |  | 1107.225 | 1046.388 | 1.402762 | 42.13611 | 153.8295 | 90.9239 | 303.1%
2014-10-15 03:51 | 7 | 1124.498 | 1081.512 | 1.395605 | 438.4 | 433.4 |  | 1124.498 | 1081.512 | 1.395605 | 41.38736 | 157.5721 | 91.01431 | 303.4%
2014-10-15 03:52 | 4 | 1124.498 | 1087.957 | 1.395987 | 425.2 | 440.4 |  | 1124.498 | 1087.957 | 1.395987 | 41.42733 | 158.0325 | 91.39337 | 533.1%
2014-10-15 03:53 | 6 | 1055.314 | 1048.978 | 1.40354 | 421.3 | 441.6 |  | 1055.314 | 1048.978 | 1.40354 | 42.2175 | 150.3066 | 89.06259 | 346.4%
2014-10-15 03:54 | 7 | 986.1601 | 1039.426 | 1.420111 | 419.8 | 445 |  | 986.1601 | 1039.426 | 1.420111 | 43.95113 | 144.6847 | 90.30566 | 301%
2014-10-15 03:55 | 7 | 974.8379 | 1067.337 | 1.404669 | 413.9 | 448.8 |  | 974.8379 | 1067.337 | 1.404669 | 42.33562 | 145.8696 | 86.74507 | 289.2%
2014-10-15 03:56 | 7 | 1027.512 | 1059.219 | 1.395605 | 423 | 438.8 |  | 1027.512 | 1059.219 | 1.395605 | 41.38736 | 149.0522 | 86.09317 | 287%
2014-10-15 03:57 | 7 | 1131.304 | 1068.871 | 1.403891 | 425.3 | 431.1 |  | 1131.304 | 1068.871 | 1.403891 | 42.25423 | 157.1554 | 93.22507 | 310.8%
2014-10-15 03:58 | 7 | 1047.807 | 1099.571 | 1.389242 | 432.1 | 454.8 |  | 1047.807 | 1099.571 | 1.389242 | 40.72168 | 153.3841 | 86.77288 | 289.2%
2014-10-15 03:59 | 7 | 1095.201 | 1088.277 | 1.394873 | 422.8 | 445.8 |  | 1095.201 | 1088.277 | 1.394873 | 41.31078 | 155.9627 | 89.87085 | 299.6%
2014-10-15 04:00 | 6 | 1069.657 | 1052.051 | 1.401251 | 415.3 | 435.6 |  | 1069.657 | 1052.051 | 1.401251 | 41.97803 | 151.5506 | 89.14472 | 346.7%
2014-10-15 04:01 | 6 | 1069.657 | 1052.051 | 1.401251 | 415.3 | 435.6 |  | 1069.657 | 1052.051 | 1.401251 | 41.97803 | 151.5506 | 89.14472 | 346.7%
2014-10-15 04:02 | 7 | 1053.849 | 1086.115 | 1.389593 | 417.9 | 447 |  | 1053.849 | 1086.115 | 1.389593 | 40.7584 | 152.8546 | 86.57314 | 288.6%
2014-10-15 04:03 | 7 | 1075.608 | 1034.871 | 1.397498 | 408.5 | 448.5 |  | 1075.608 | 1034.871 | 1.397498 | 41.5854 | 150.7485 | 87.60827 | 292%
2014-10-15 04:04 | 7 | 913.9543 | 1006.452 | 1.405783 | 410 | 447.3 |  | 913.9543 | 1006.452 | 1.405783 | 42.45216 | 137.1719 | 81.86216 | 272.9%
2014-10-15 04:05 | 8 | 854.4747 | 1021.13 | 1.408026 | 421.4 | 424.6 |  | 854.4747 | 1021.13 | 1.408026 | 42.68682 | 133.9718 | 80.52259 | 234.9%
2014-10-15 04:06 | 6 | 969.5887 | 1026.681 | 1.403159 | 415 | 433.9 |  | 969.5887 | 1026.681 | 1.403159 | 42.17764 | 142.5907 | 84.38794 | 328.2%
2014-10-15 04:07 | 7 | 992.9656 | 1039.866 | 1.40203 | 413.2 | 436.9 |  | 992.9656 | 1039.866 | 1.40203 | 42.05953 | 145.2023 | 85.62392 | 285.4%
2014-10-15 04:08 | 7 | 1044.022 | 1059.6 | 1.408026 | 420.6 | 441 |  | 1044.022 | 1059.6 | 1.408026 | 42.68682 | 150.2587 | 90.31173 | 301%
2014-10-15 04:09 | 7 | 1063.615 | 1087.014 | 1.38999 | 429 | 444.9 |  | 1063.615 | 1087.014 | 1.38999 | 40.79993 | 153.6164 | 87.11814 | 290.4%
2014-10-15 04:10 | 7 | 1163.622 | 1083.033 | 1.385077 | 428.1 | 449.6 |  | 1163.622 | 1083.033 | 1.385077 | 40.28594 | 160.4754 | 89.54386 | 298.5%
2014-10-15 04:11 | 7 | 1158.343 | 1080.073 | 1.38587 | 421.3 | 442.9 |  | 1158.343 | 1080.073 | 1.38587 | 40.36891 | 159.8869 | 89.45039 | 298.2%
2014-10-15 04:12 | 6 | 1118.456 | 1080.798 | 1.398627 | 428.2 | 451.6 |  | 1118.456 | 1080.798 | 1.398627 | 41.70352 | 157.0896 | 91.62668 | 356.3%
2014-10-15 04:13 | 7 | 1064.378 | 1064.383 | 1.397147 | 424.8 | 456.7 |  | 1064.378 | 1064.383 | 1.397147 | 41.54868 | 152.0544 | 88.26697 | 294.2%
2014-10-15 04:14 | 7 | 1070.359 | 1074.439 | 1.405783 | 431.7 | 445.1 |  | 1070.359 | 1074.439 | 1.405783 | 42.45216 | 153.1999 | 91.42742 | 304.8%
2014-10-15 04:15 | 7 | 1073.381 | 1064.529 | 1.397147 | 430.7 | 440.9 |  | 1073.381 | 1064.529 | 1.397147 | 41.54868 | 152.7079 | 88.64633 | 295.5%
2014-10-15 04:16 | 8 | 990.6462 | 1043.278 | 1.409155 | 419.5 | 442.3 |  | 990.6462 | 1043.278 | 1.409155 | 42.80493 | 145.2803 | 87.63131 | 255.6%
2014-10-15 04:17 | 7 | 1033.494 | 1035.024 | 1.408804 | 415.6 | 436.6 |  | 1033.494 | 1035.024 | 1.408804 | 42.76821 | 147.7513 | 89.02315 | 296.7%
2014-10-15 04:18 | 7 | 985.3666 | 1022.687 | 1.422324 | 413.9 | 434.9 |  | 985.3666 | 1022.687 | 1.422324 | 44.18265 | 143.4324 | 90.13584 | 300.5%
2014-10-15 04:19 | 7 | 1037.278 | 1033.929 | 1.415198 | 417.6 | 438.9 |  | 1037.278 | 1033.929 | 1.415198 | 43.43714 | 147.9434 | 90.94397 | 303.1%
2014-10-15 04:20 | 6 | 1026.047 | 1037.361 | 1.410315 | 412 | 436.2 |  | 1026.047 | 1037.361 | 1.410315 | 42.92629 | 147.3863 | 89.22706 | 347%
2014-10-15 04:21 | 7 | 1078.63 | 1018.661 | 1.416709 | 411.5 | 439.6 |  | 1078.63 | 1018.661 | 1.416709 | 43.59522 | 149.8065 | 92.5231 | 308.4%
2014-10-15 04:22 | 7 | 1107.225 | 1059.047 | 1.405051 | 418.7 | 449.3 |  | 1107.225 | 1059.047 | 1.405051 | 42.37558 | 154.7337 | 92.12823 | 307.1%
2014-10-15 04:23 | 7 | 1188.403 | 1095.104 | 1.39823 | 433.8 | 460.8 |  | 1188.403 | 1095.104 | 1.39823 | 41.66198 | 163.1076 | 95.01515 | 316.7%
2014-10-15 04:24 | 7 | 1101.183 | 1084.152 | 1.403891 | 416 | 459.3 |  | 1101.183 | 1084.152 | 1.403891 | 42.25423 | 156.0954 | 92.59628 | 308.7%
2014-10-15 04:25 | 7 | 1127.52 | 1117.783 | 1.395254 | 423.9 | 440.9 |  | 1127.52 | 1117.783 | 1.395254 | 41.35064 | 160.3788 | 92.52997 | 308.4%
2014-10-15 04:26 | 7 | 1142.626 | 1088.903 | 1.40354 | 440.2 | 460.6 |  | 1142.626 | 1088.903 | 1.40354 | 42.2175 | 159.3949 | 94.4478 | 314.8%
2014-10-15 04:27 | 7 | 971.9081 | 1100.368 | 1.400137 | 428.1 | 447.9 |  | 971.9081 | 1100.368 | 1.400137 | 41.86149 | 148.0197 | 86.75705 | 289.2%
2014-10-15 04:28 | 4 | 1109.545 | 1078.541 | 1.400137 | 440.7 | 434.7 |  | 1109.545 | 1078.541 | 1.400137 | 41.86149 | 156.2919 | 91.6055 | 534.4%
2014-10-15 04:29 | 6 | 1165.148 | 1091.495 | 1.398627 | 432.1 | 440.7 |  | 1165.148 | 1091.495 | 1.398627 | 41.70352 | 161.1888 | 94.01765 | 365.6%
2014-10-15 04:30 | 7 | 1108.69 | 1108.062 | 1.400519 | 440.1 | 443 |  | 1108.69 | 1108.062 | 1.400519 | 41.90145 | 158.3394 | 92.91957 | 309.7%
2014-10-15 04:31 | 7 | 1131.304 | 1080.048 | 1.392233 | 427.7 | 456.3 |  | 1131.304 | 1080.048 | 1.392233 | 41.03459 | 157.9537 | 90.2385 | 300.8%
2014-10-15 04:32 | 7 | 1177.172 | 1052.275 | 1.408423 | 433.4 | 449 |  | 1177.172 | 1052.275 | 1.408423 | 42.72835 | 159.2462 | 95.83373 | 319.4%
2014-10-15 04:33 | 3 | 1041.825 | 1032.026 | 1.417823 | 436.2 | 429.3 |  | 1041.825 | 1032.026 | 1.417823 | 43.71176 | 148.1322 | 91.80574 | 714%
2014-10-15 04:34 | 0 | 1117.754 | 1083.999 | 1.394522 | 422.6 | 434.4 |  | 1117.754 | 1083.999 | 1.394522 | 41.27406 | 157.2681 | 90.5197 | #DIV/0!
2014-10-15 04:35 | 1 | 1087.633 | 1084.544 | 1.35726 | 418.6 | 434.7 |  | 1087.633 | 1084.544 | 1.35726 | 37.37579 | 155.1555 | 78.70831 | 1837%
2014-10-15 04:36 | 4 | 1037.278 | 997.6685 | 1.338018 | 408 | 416.1 |  | 1037.278 | 997.6685 | 1.338018 | 35.36273 | 145.3533 | 68.77533 | 401.2%
2014-10-15 04:37 | 11 | 819.2264 | 865.5937 | 1.349706 | 374.3 | 394 |  | 819.2264 | 865.5937 | 1.349706 | 36.5855 | 120.3443 | 59.42562 | 126.1%
2014-10-15 04:38 | 8 | 843.2441 | 736.9323 | 1.365515 | 369.8 | 382.7 |  | 843.2441 | 736.9323 | 1.365515 | 38.23941 | 112.8697 | 58.93661 | 171.9%
2014-10-15 04:39 | 7 | 779.3393 | 719.7124 | 1.426856 | 357.5 | 384.6 |  | 779.3393 | 719.7124 | 1.426856 | 44.65678 | 107.0751 | 68.22697 | 227.4%
2014-10-15 04:40 | 7 | 915.4193 | 762.6489 | 1.472007 | 364.8 | 404.1 |  | 915.4193 | 762.6489 | 1.472007 | 49.38038 | 119.862 | 87.12561 | 290.4%
2014-10-15 04:41 | 7 | 947.0359 | 916.5648 | 1.439673 | 370 | 416.7 |  | 947.0359 | 916.5648 | 1.439673 | 45.99766 | 133.1143 | 88.15043 | 293.8%
2014-10-15 04:42 | 7 | 1049.271 | 1056.816 | 1.405051 | 399.3 | 431.3 |  | 1049.271 | 1056.816 | 1.405051 | 42.37558 | 150.4348 | 89.56865 | 298.6%
2014-10-15 04:43 | 7 | 901.8692 | 1106.174 | 1.380194 | 409 | 444.3 |  | 901.8692 | 1106.174 | 1.380194 | 39.7751 | 143.4317 | 78.74018 | 262.5%
2014-10-15 04:44 | 7 | 1150.835 | 1073.698 | 1.371161 | 415.7 | 440.2 |  | 1150.835 | 1073.698 | 1.371161 | 38.83008 | 158.8952 | 84.59946 | 282%
2014-10-15 04:45 | 7 | 1110.246 | 1065.938 | 1.370001 | 416.6 | 441.3 |  | 1110.246 | 1065.938 | 1.370001 | 38.70872 | 155.4417 | 82.43228 | 274.8%
2014-10-15 04:46 | 7 | 1004.959 | 1027.496 | 1.393774 | 410.4 | 425.8 |  | 1004.959 | 1027.496 | 1.393774 | 41.19581 | 145.1754 | 83.35627 | 277.9%
2014-10-15 04:47 | 7 | 966.6285 | 934.5691 | 1.409934 | 397.6 | 419.5 |  | 966.6285 | 934.5691 | 1.409934 | 42.88643 | 135.7998 | 82.11413 | 273.7%
2014-10-15 04:48 | 7 | 919.9969 | 912.5287 | 1.416709 | 387.7 | 414.7 |  | 919.9969 | 912.5287 | 1.416709 | 43.59522 | 130.8947 | 80.84283 | 269.5%
2014-10-15 04:49 | 7 | 868.8182 | 908.4915 | 1.39823 | 383 | 416.8 |  | 868.8182 | 908.4915 | 1.39823 | 41.66198 | 126.9507 | 73.95263 | 246.5%
2014-10-15 04:50 | 7 | 962.8443 | 917.5754 | 1.409155 | 388.4 | 410.2 |  | 962.8443 | 917.5754 | 1.409155 | 42.80493 | 134.3157 | 81.0176 | 270.1%
2014-10-15 04:51 | 7 | 889.8756 | 916.6505 | 1.410666 | 387.9 | 417.1 |  | 889.8756 | 916.6505 | 1.410666 | 42.96301 | 129.0376 | 78.20511 | 260.7%
2014-10-15 04:52 | 7 | 913.2524 | 925.2043 | 1.419333 | 406.1 | 427.7 |  | 913.2524 | 925.2043 | 1.419333 | 43.86973 | 131.3183 | 81.76636 | 272.6%
2014-10-15 04:53 | 7 | 978.6221 | 1017.914 | 1.395605 | 403.3 | 415.1 |  | 978.6221 | 1017.914 | 1.395605 | 41.38736 | 142.6097 | 82.37196 | 274.6%
2014-10-15 04:54 | 7 | 1062.12 | 1031.599 | 1.373449 | 406.9 | 423.7 |  | 1062.12 | 1031.599 | 1.373449 | 39.06945 | 149.5514 | 80.2491 | 267.5%
2014-10-15 04:55 | 7 | 924.4831 | 1016.372 | 1.392233 | 405.3 | 431.1 |  | 924.4831 | 1016.372 | 1.392233 | 41.03459 | 138.6325 | 79.20035 | 264%
2014-10-15 04:56 | 7 | 1095.201 | 1015.395 | 1.405051 | 404.1 | 410.4 |  | 1095.201 | 1015.395 | 1.405051 | 42.37558 | 150.7569 | 89.76041 | 299.2%
2014-10-15 04:57 | 6 | 992.1111 | 1008.854 | 1.404318 | 419.9 | 436.3 |  | 992.1111 | 1008.854 | 1.404318 | 42.2989 | 142.9261 | 84.89967 | 330.2%
2014-10-15 04:58 | 7 | 1015.518 | 1039.512 | 1.411444 | 408.3 | 435.7 |  | 1015.518 | 1039.512 | 1.411444 | 43.0444 | 146.7879 | 89.18062 | 297.3%
2014-10-15 04:59 | 7 | 1019.303 | 1030.375 | 1.40354 | 414.1 | 434.7 |  | 1019.303 | 1030.375 | 1.40354 | 42.2175 | 146.4056 | 86.75109 | 289.2%