## Data
Survey grinding screen 013 & 014
| Date | 2014-10-13
| Time | 8:40
Take sample | SC 013 Feed | SC 013 O/S D1 | SC 013 O/S D2 | SC 013 O/S D3 | SC 013 O/S D4 | SC 013 O/S D5
Mass bucket | 530 | 542 | 534 | 536 | 536 | 536
Mass bucket+slurry | 2930.5 | 2894.1 | 3092.2 | 2669.3 | 2628.6 | 2059.7
Dry sample weight | 967.13 | 1337.03 | 1589.25 | 1297.61 | 1272.49 | 1117.7
Percent solid | 40.29% | 56.84% | 62.12% | 60.83% | 60.81% | 73.35%
Take sample | SC 014 Feed | SC 014 O/S D1 | SC 014 O/S D2 | SC 014 O/S D3 | SC 014 O/S D4 | SC 014 O/S D5
Mass bucket | 536 | 538 | 532 | 532 | 532 | 532
Mass bucket+slurry | 2868.4 | 3628.6 | 2335.2 | 1212.4 | 3489.4 | 3861
Dry sample weight | 944.67 | 1671.72 | 1231.7 | 498.05 | 1542.53 | 1933.19
Percent solid | 40.5% | 54.09% | 68.31% | 73.2% | 52.16% | 58.07%
[9 empty] | Screen efficiency per size fraction (Derrick) | [8 empty] | Screen efficiency (Wills)
| Sample Description | Size Fraction |  | Weight (g) | Retain % | Cum % Passing | % undersize in the feed |  | A | B | C | D | U | O | Eu | Eo | E | f (+38 um in feed) | c (+38 um in coarse) | u (+38 in fines at 70 %) | E =c(f-u)(1-u)(c-f)/f/(c-u)^2/(1-f)
| SC 013 Feed_Survey 1 | +1180 | 1180 | 17.63 | 1.823% | 98.18%
| P80 | 600-1180 | 600 | 77.64 | 8.028% | 90.15%
| 426.9987 | 425-600 | 425 | 99.29 | 10.27% | 79.88%
|  | 300-425 | 300 | 146.73 | 15.17% | 64.71%
|  | 212-300 | 212 | 137.96 | 14.26% | 50.45% | 50.44617
|  | 180-212 | 180 | 37.38 | 3.865% | 46.58%
|  | 150-180 | 150 | 55.96 | 5.786% | 40.79%
|  | 106-150 | 106 | 81.44 | 8.421% | 32.37%
|  | 75-106 | 75 | 55.24 | 5.712% | 26.66%
|  | 53-75 | 53 | 46.13 | 4.77% | 21.89%
|  | 38-53 | 38 | 39.01 | 4.034% | 17.86%
|  | -38 |  | 172.72 | 17.86%
|  | Head |  | 967.13 | 100%
| Sample Description | Size Fraction |  | Weight (g) | Retain % | Cum % Passing
| SC 013 O/S D1 | +1180 | 1180 | 44.93 | 3.36% | 96.64%
| P80 | 600-1180 | 600 | 191.19 | 14.3% | 82.34%
| 578.5191 | 425-600 | 425 | 254.88 | 19.06% | 63.28%
|  | 300-425 | 300 | 366.19 | 27.39% | 35.89% |  |  | 35.29% | 64.71% | 64.11% | 100% | 44.96% | 55.04% | 69.47% | 100% | 80.25%
|  | 212-300 | 212 | 212.86 | 15.92% | 19.97% | 19.96814 | 75.4911 | 49.55% | 50.45% | 80.03% | 87.24% | 45.31% | 54.69% | 78.35% | 88.33% | 83.3%
|  | 180-212 | 180 | 27.62 | 2.066% | 17.9% |  |  | 53.42% | 46.58% | 82.1% | 100% | 34.93% | 65.07% | 74.99% | 100% | 88.35%
|  | 150-180 | 150 | 31.74 | 2.374% | 15.53% |  |  | 59.21% | 40.79% | 84.47% | 100% | 29.91% | 70.09% | 73.32% | 100% | 89.12%
|  | 106-150 | 106 | 36.86 | 2.757% | 12.77% |  |  | 67.63% | 32.37% | 87.23% | 100% | 22.47% | 77.53% | 69.42% | 100% | 90.1%
|  | 75-106 | 75 | 25.87 | 1.935% | 10.84% |  |  | 73.34% | 26.66% | 89.16% | 100% | 17.75% | 82.25% | 66.57% | 100% | 91.09%
|  | 53-75 | 53 | 21.78 | 1.629% | 9.208% |  |  | 78.11% | 21.89% | 90.79% | 100% | 13.97% | 86.03% | 63.82% | 100% | 92.08%
|  | 38-53 | 38 | 17.17 | 1.284% | 7.924% |  |  | 82.14% | 17.86% | 92.08% | 30% | 45% | 55% | 75.6% | 61.65% | 64.14% | 82.14% | 92.08% | 70% | 46.61%
|  | -38 |  | 105.94 | 7.924%
|  | Head |  | 1337.03 | 100%
| Sample Description | Size Fraction |  | Weight (g) | Retain % | Cum % Passing
| SC 013 O/S D2 | +1180 | 1180 | 62.15 | 3.911% | 96.09%
| P80 | 600-1180 | 600 | 263.54 | 16.58% | 79.51%
| 617.2543 | 425-600 | 425 | 350.88 | 22.08% | 57.43%
|  | 300-425 | 300 | 421.64 | 26.53% | 30.9% |  |  | 35.29% | 64.71% | 69.1% | 100% | 48.93% | 51.07% | 75.62% | 100% | 84.22%
|  | 212-300 | 212 | 210.89 | 13.27% | 17.63% | 17.62781 | 78.97834 | 49.55% | 50.45% | 82.37% | 87.24% | 47.14% | 52.86% | 81.53% | 87.86% | 84.67%
|  | 180-212 | 180 | 30.79 | 1.937% | 15.69% |  |  | 53.42% | 46.58% | 84.31% | 100% | 36.64% | 63.36% | 78.66% | 100% | 90.06%
|  | 150-180 | 150 | 34.79 | 2.189% | 13.5% |  |  | 59.21% | 40.79% | 86.5% | 100% | 31.55% | 68.45% | 77.35% | 100% | 90.76%
|  | 106-150 | 106 | 46.43 | 2.922% | 10.58% |  |  | 67.63% | 32.37% | 89.42% | 100% | 24.37% | 75.63% | 75.29% | 100% | 92%
|  | 75-106 | 75 | 28.27 | 1.779% | 8.801% |  |  | 73.34% | 26.66% | 91.2% | 100% | 19.59% | 80.41% | 73.46% | 100% | 92.92%
|  | 53-75 | 53 | 21.41 | 1.347% | 7.454% |  |  | 78.11% | 21.89% | 92.55% | 100% | 15.6% | 84.4% | 71.26% | 100% | 93.71%
|  | 38-53 | 38 | 16.88 | 1.062% | 6.392% |  |  | 82.14% | 17.86% | 93.61% | 30% | 48.57% | 51.43% | 81.59% | 58.61% | 62.71% | 82.14% | 93.61% | 70% | 47.82%
|  | -38 |  | 101.58 | 6.392%
|  | Head |  | 1589.25 | 100%
| Sample Description | Size Fraction |  | Weight (g) | Retain % | Cum % Passing
| SC 013 O/S D3 | +1180 | 1180 | 61.74 | 4.758% | 95.24%
| P80 | 600-1180 | 600 | 226.69 | 17.47% | 77.77%
| 673.9629 | 425-600 | 425 | 271.39 | 20.91% | 56.86%
|  | 300-425 | 300 | 351.14 | 27.06% | 29.8% |  |  | 35.29% | 64.71% | 70.2% | 100% | 49.73% | 50.27% | 76.85% | 100% | 85.02%
|  | 212-300 | 212 | 177.61 | 13.69% | 16.11% | 16.10962 | 81.13651 | 49.55% | 50.45% | 83.89% | 87.24% | 48.27% | 51.73% | 83.48% | 87.57% | 85.51%
|  | 180-212 | 180 | 23.44 | 1.806% | 14.3% |  |  | 53.42% | 46.58% | 85.7% | 100% | 37.67% | 62.33% | 80.86% | 100% | 91.08%
|  | 150-180 | 150 | 24.7 | 1.903% | 12.4% |  |  | 59.21% | 40.79% | 87.6% | 100% | 32.41% | 67.59% | 79.46% | 100% | 91.62%
|  | 106-150 | 106 | 28.26 | 2.178% | 10.22% |  |  | 67.63% | 32.37% | 89.78% | 100% | 24.67% | 75.33% | 76.22% | 100% | 92.3%
|  | 75-106 | 75 | 18.39 | 1.417% | 8.805% |  |  | 73.34% | 26.66% | 91.2% | 100% | 19.58% | 80.42% | 73.44% | 100% | 92.92%
|  | 53-75 | 53 | 14.08 | 1.085% | 7.72% |  |  | 78.11% | 21.89% | 92.28% | 100% | 15.36% | 84.64% | 70.15% | 100% | 93.47%
|  | 38-53 | 38 | 13.12 | 1.011% | 6.708% |  |  | 82.14% | 17.86% | 93.29% | 100% | 11.95% | 88.05% | 66.93% | 100% | 94.09% | 82.14% | 93.29% | 70% | 47.61%
|  | -38 |  | 87.05 | 6.708%
|  | Head |  | 1297.61 | 100%
| Sample Description | Size Fraction |  | Weight (g) | Retain % | Cum % Passing
| SC 013 O/S D4 | +1180 | 1180 | 52.21 | 4.103% | 95.9%
| P80 | 600-1180 | 600 | 195.66 | 15.38% | 80.52%
| 595.2112 | 425-600 | 425 | 242.21 | 19.03% | 61.49%
|  | 300-425 | 300 | 334.46 | 26.28% | 35.2% |  |  | 35.29% | 64.71% | 64.8% | 100% | 45.54% | 54.46% | 70.37% | 100% | 80.83%
|  | 212-300 | 212 | 207.68 | 16.32% | 18.88% | 18.88188 | 77.13473 | 49.55% | 50.45% | 81.12% | 87.24% | 46.17% | 53.83% | 79.85% | 88.11% | 83.94%
|  | 180-212 | 180 | 28.37 | 2.229% | 16.65% |  |  | 53.42% | 46.58% | 83.35% | 100% | 35.91% | 64.09% | 77.09% | 100% | 89.33%
|  | 150-180 | 150 | 31.61 | 2.484% | 14.17% |  |  | 59.21% | 40.79% | 85.83% | 100% | 31.02% | 68.98% | 76.04% | 100% | 90.23%
|  | 106-150 | 106 | 36.92 | 2.901% | 11.27% |  |  | 67.63% | 32.37% | 88.73% | 100% | 23.79% | 76.21% | 73.48% | 100% | 91.41%
|  | 75-106 | 75 | 23.33 | 1.833% | 9.433% |  |  | 73.34% | 26.66% | 90.57% | 100% | 19.02% | 80.98% | 71.35% | 100% | 92.36%
|  | 53-75 | 53 | 19.1 | 1.501% | 7.932% |  |  | 78.11% | 21.89% | 92.07% | 100% | 15.16% | 84.84% | 69.26% | 100% | 93.27%
|  | 38-53 | 38 | 13.96 | 1.097% | 6.835% |  |  | 82.14% | 17.86% | 93.16% | 100% | 11.83% | 88.17% | 66.25% | 100% | 93.97% | 82.14% | 93.16% | 70% | 47.52%
|  | -38 |  | 86.98 | 6.835%
|  | Head |  | 1272.49 | 100%
| Sample Description | Size Fraction |  | Weight (g) | Retain % | Cum % Passing
| SC 013 O/S D5 | +1180 | 1180 | 57.25 | 5.122% | 94.88%
| P80 | 600-1180 | 600 | 211.45 | 18.92% | 75.96%
| 723.8723 | 425-600 | 425 | 250.93 | 22.45% | 53.51%
|  | 300-425 | 300 | 311.27 | 27.85% | 25.66% |  |  | 35.29% | 64.71% | 69.22% | 100% | 49.02% | 50.98% | 75.75% | 100% | 84.31%
|  | 212-300 | 212 | 153.91 | 13.77% | 11.89% | 11.88959 | 86.74472 | 49.55% | 50.45% | 88.11% | 87.24% | 51.17% | 48.83% | 88.49% | 86.82% | 87.67%
|  | 180-212 | 180 | 21.84 | 1.954% | 9.936% |  |  | 53.42% | 46.58% | 84.94% | 100% | 37.11% | 62.89% | 79.67% | 100% | 90.53%
|  | 150-180 | 150 | 21.97 | 1.966% | 7.97% |  |  | 59.21% | 40.79% | 86.91% | 100% | 31.88% | 68.12% | 78.14% | 100% | 91.08%
|  | 106-150 | 106 | 23.27 | 2.082% | 5.888% |  |  | 67.63% | 32.37% | 88.99% | 100% | 24.01% | 75.99% | 74.16% | 100% | 91.63%
|  | 75-106 | 75 | 11.45 | 1.024% | 4.864% |  |  | 73.34% | 26.66% | 90.01% | 100% | 18.53% | 81.47% | 69.49% | 100% | 91.86%
|  | 53-75 | 53 | 7.46 | 0.6674% | 4.196% |  |  | 78.11% | 21.89% | 90.68% | 100% | 13.87% | 86.13% | 63.34% | 100% | 91.97%
|  | 38-53 | 38 | 6.33 | 0.5663% | 3.63% |  |  | 82.14% | 17.86% | 91.25% | 100% | 9.981% | 90.02% | 55.89% | 100% | 92.12% | 82.14% | 96.37% | 70% | 48.96%
|  | -38 |  | 40.57 | 3.63%
|  | Head |  | 1117.7 | 100%
| Sample Description | Size Fraction |  | Weight (g) | Retain % | Cum % Passing
| SC 014 Feed Survey 1 | +1180 | 1180 | 16.68 | 1.766% | 98.23%
| P80 | 600-1180 | 600 | 77.89 | 8.245% | 89.99%
| 430.7849 | 425-600 | 425 | 97.59 | 10.33% | 79.66%
|  | 300-425 | 300 | 142.9 | 15.13% | 64.53%
|  | 212-300 | 212 | 135.36 | 14.33% | 50.2% | 50.20272 | 0.9691131
|  | 180-212 | 180 | 34.75 | 3.679% | 46.52%
|  | 150-180 | 150 | 56.76 | 6.008% | 40.52%
|  | 106-150 | 106 | 76.06 | 8.051% | 32.46%
|  | 75-106 | 75 | 58.63 | 6.206% | 26.26%
|  | 53-75 | 53 | 43 | 4.552% | 21.71%
|  | 38-53 | 38 | 38.97 | 4.125% | 17.58%
|  | -38 |  | 166.08 | 17.58%
|  | Head |  | 944.67 | 100%
| Sample Description | Size Fraction |  | Weight (g) | Retain % | Cum % Passing
| SC 014 O/S D1 | +1180 | 1180 | 80.4 | 4.809% | 95.19%
| P80 | 600-1180 | 600 | 262.12 | 15.68% | 79.51%
| 618.0913 | 425-600 | 425 | 299.23 | 17.9% | 61.61%
|  | 300-425 | 300 | 385.18 | 23.04% | 38.57% |  |  | 35.47% | 64.53% | 61.43% | 100% | 42.26% | 57.74% | 65.49% | 100% | 77.73%
|  | 212-300 | 212 | 222.03 | 13.28% | 25.29% | 25.28892 | 66.74978 | 49.8% | 50.2% | 74.71% | 87.24% | 40.22% | 59.78% | 69.88% | 89.7% | 79.75%
|  | 180-212 | 180 | 37.59 | 2.249% | 23.04% |  |  | 53.48% | 46.52% | 76.96% | 100% | 30.51% | 69.49% | 65.59% | 100% | 83.99%
|  | 150-180 | 150 | 53.11 | 3.177% | 19.86% |  |  | 59.48% | 40.52% | 80.14% | 100% | 25.77% | 74.23% | 63.61% | 100% | 85.26%
|  | 106-150 | 106 | 64.23 | 3.842% | 16.02% |  |  | 67.54% | 32.46% | 83.98% | 100% | 19.58% | 80.42% | 60.31% | 100% | 87.12%
|  | 75-106 | 75 | 44.19 | 2.643% | 13.38% |  |  | 73.74% | 26.26% | 86.62% | 100% | 14.87% | 85.13% | 56.63% | 100% | 88.61%
|  | 53-75 | 53 | 38.18 | 2.284% | 11.09% |  |  | 78.29% | 21.71% | 88.91% | 100% | 11.94% | 88.06% | 54.99% | 100% | 90.23%
|  | 38-53 | 38 | 30.82 | 1.844% | 9.25% |  |  | 82.42% | 17.58% | 90.75% | 100% | 9.18% | 90.82% | 52.21% | 100% | 91.6% | 82.42% | 90.75% | 70% | 45.15%
|  | -38 |  | 154.64 | 9.25%
|  | Head |  | 1671.72 | 100%
| Sample Description | Size Fraction |  | Weight (g) | Retain % | Cum % Passing
| SC 014 O/S D2 | +1180 | 1180 | 60.65 | 4.924% | 95.08%
| P80 | 600-1180 | 600 | 228.08 | 18.52% | 76.56%
| 707.7964 | 425-600 | 425 | 280.73 | 22.79% | 53.77%
|  | 300-425 | 300 | 349.81 | 28.4% | 25.37% |  |  | 35.47% | 64.53% | 74.63% | 100% | 52.48% | 47.52% | 81.32% | 100% | 87.95%
|  | 212-300 | 212 | 160.62 | 13.04% | 12.33% | 12.32524 | 86.19075 | 49.8% | 50.2% | 87.67% | 87.24% | 50.56% | 49.44% | 87.86% | 87.04% | 87.45%
|  | 180-212 | 180 | 20.66 | 1.677% | 10.65% |  |  | 53.48% | 46.52% | 89.35% | 100% | 40.15% | 59.85% | 86.3% | 100% | 93.63%
|  | 150-180 | 150 | 22.52 | 1.828% | 8.82% |  |  | 59.48% | 40.52% | 91.18% | 100% | 34.76% | 65.24% | 85.8% | 100% | 94.25%
|  | 106-150 | 106 | 21.81 | 1.771% | 7.049% |  |  | 67.54% | 32.46% | 92.95% | 100% | 27.34% | 72.66% | 84.22% | 100% | 94.88%
|  | 75-106 | 75 | 12.23 | 0.9929% | 6.056% |  |  | 73.74% | 26.26% | 93.94% | 100% | 21.5% | 78.5% | 81.9% | 100% | 95.25%
|  | 53-75 | 53 | 9.36 | 0.7599% | 5.296% |  |  | 78.29% | 21.71% | 94.7% | 100% | 17.33% | 82.67% | 79.83% | 100% | 95.62%
|  | 38-53 | 38 | 8.41 | 0.6828% | 4.613% |  |  | 82.42% | 17.58% | 95.39% | 100% | 13.59% | 86.41% | 77.33% | 100% | 96.01% | 82.42% | 95.39% | 70% | 49.35%
|  | -38 |  | 56.82 | 4.613%
|  | Head |  | 1231.7 | 100%
| Sample Description | Size Fraction |  | Weight (g) | Retain % | Cum % Passing
| SC 014 O/S D3 | +1180 | 1180 | 13.62 | 2.735% | 97.27%
| P80 | 600-1180 | 600 | 75.67 | 15.19% | 82.07%
| 585.1675 | 425-600 | 425 | 121.76 | 24.45% | 57.62%
|  | 300-425 | 300 | 165.18 | 33.17% | 24.46% |  |  | 35.47% | 64.53% | 75.54% | 100% | 53.05% | 46.95% | 82.2% | 100% | 88.52%
|  | 212-300 | 212 | 77.43 | 15.55% | 8.913% | 8.91276 | 90.38822 | 49.8% | 50.2% | 91.09% | 87.24% | 52.71% | 47.29% | 91.61% | 86.49% | 89.06%
|  | 180-212 | 180 | 7.31 | 1.468% | 7.445% |  |  | 53.48% | 46.52% | 92.55% | 100% | 42.22% | 57.78% | 90.75% | 100% | 95.7%
|  | 150-180 | 150 | 6.1 | 1.225% | 6.22% |  |  | 59.48% | 40.52% | 93.78% | 100% | 36.57% | 63.43% | 90.26% | 100% | 96.05%
|  | 106-150 | 106 | 5.22 | 1.048% | 5.172% |  |  | 67.54% | 32.46% | 94.83% | 100% | 28.78% | 71.22% | 88.65% | 100% | 96.32%
|  | 75-106 | 75 | 2.62 | 0.5261% | 4.646% |  |  | 73.74% | 26.26% | 95.35% | 100% | 22.66% | 77.34% | 86.32% | 100% | 96.41%
|  | 53-75 | 53 | 2.46 | 0.4939% | 4.152% |  |  | 78.29% | 21.71% | 95.85% | 100% | 18.31% | 81.69% | 84.37% | 100% | 96.61%
|  | 38-53 | 38 | 1.91 | 0.3835% | 3.769% |  |  | 82.42% | 17.58% | 96.23% | 100% | 14.35% | 85.65% | 81.64% | 100% | 96.77% | 82.42% | 96.23% | 70% | 49.67%
|  | -38 |  | 18.77 | 3.769%
|  | Head |  | 498.05 | 100%
| Sample Description | Size Fraction |  | Weight (g) | Retain % | Cum % Passing
| SC 014 O/S D4 | +1180 | 1180 | 40.65 | 2.635% | 97.36%
| P80 | 600-1180 | 600 | 202.92 | 13.16% | 84.21%
| 560.3786 | 425-600 | 425 | 286.81 | 18.59% | 65.62%
|  | 300-425 | 300 | 392.51 | 25.45% | 40.17% |  |  | 35.47% | 64.53% | 59.83% | 100% | 40.72% | 59.28% | 63.1% | 100% | 76.19%
|  | 212-300 | 212 | 226.07 | 14.66% | 25.51% | 25.51458 | 66.35146 | 49.8% | 50.2% | 74.49% | 87.24% | 40% | 60% | 69.5% | 89.75% | 79.59%
|  | 180-212 | 180 | 40.64 | 2.635% | 22.88% |  |  | 53.48% | 46.52% | 77.12% | 100% | 30.66% | 69.34% | 65.9% | 100% | 84.13%
|  | 150-180 | 150 | 43.41 | 2.814% | 20.07% |  |  | 59.48% | 40.52% | 79.93% | 100% | 25.58% | 74.42% | 63.14% | 100% | 85.07%
|  | 106-150 | 106 | 58.55 | 3.796% | 16.27% |  |  | 67.54% | 32.46% | 83.73% | 100% | 19.34% | 80.66% | 59.58% | 100% | 86.88%
|  | 75-106 | 75 | 41.29 | 2.677% | 13.59% |  |  | 73.74% | 26.26% | 86.41% | 100% | 14.66% | 85.34% | 55.82% | 100% | 88.4%
|  | 53-75 | 53 | 38.7 | 2.509% | 11.08% |  |  | 78.29% | 21.71% | 88.92% | 100% | 11.95% | 88.05% | 55.03% | 100% | 90.24%
|  | 38-53 | 38 | 22.9 | 1.485% | 9.6% |  |  | 82.42% | 17.58% | 90.4% | 100% | 8.828% | 91.17% | 50.22% | 100% | 91.25% | 82.42% | 90.4% | 70% | 44.58%
|  | -38 |  | 148.08 | 9.6%
|  | Head |  | 1542.53 | 100%
| Sample Description | Size Fraction |  | Weight (g) | Retain % | Cum % Passing
| SC 014 O/S D5 | +1180 | 1180 | 105.51 | 5.458% | 94.54%
| P80 | 600-1180 | 600 | 363.76 | 18.82% | 75.73%
| 731.7532 | 425-600 | 425 | 390.35 | 20.19% | 55.53%
|  | 300-425 | 300 | 464.22 | 24.01% | 31.52% |  |  | 35.47% | 64.53% | 68.48% | 100% | 48.21% | 51.79% | 74.7% | 100% | 83.67%
|  | 212-300 | 212 | 229.61 | 11.88% | 19.64% | 19.64318 | 0 | 49.8% | 50.2% | 80.36% | 87.24% | 45.21% | 54.79% | 78.56% | 88.42% | 83.47%
|  | 180-212 | 180 | 36.8 | 1.904% | 17.74% |  |  | 53.48% | 46.52% | 82.26% | 100% | 34.99% | 65.01% | 75.21% | 100% | 88.47%
|  | 150-180 | 150 | 43.06 | 2.227% | 15.51% |  |  | 59.48% | 40.52% | 84.49% | 100% | 29.59% | 70.41% | 73.04% | 100% | 89.08%
|  | 106-150 | 106 | 53.69 | 2.777% | 12.73% |  |  | 67.54% | 32.46% | 87.27% | 100% | 22.61% | 77.39% | 69.64% | 100% | 90.14%
|  | 75-106 | 75 | 38.69 | 2.001% | 10.73% |  |  | 73.74% | 26.26% | 89.27% | 100% | 17.39% | 82.61% | 66.23% | 100% | 91.13%
|  | 53-75 | 53 | 28.44 | 1.471% | 9.262% |  |  | 78.29% | 21.71% | 90.74% | 100% | 13.71% | 86.29% | 63.18% | 100% | 92.01%
|  | 38-53 | 38 | 26.97 | 1.395% | 7.867% |  |  | 82.42% | 17.58% | 92.13% | 100% | 10.54% | 89.46% | 59.97% | 100% | 92.96% | 82.42% | 92.13% | 70% | 46.98%
|  | -38 |  | 152.09 | 7.867%
|  | Head |  | 1933.19 | 100%
| Sample Description | Size Fraction |  | Weight (g) | Retain % | Cum % Passing
| SC 013 O/S_survey 1 | +1180 | 1180 | 278.28 | 4.207% | 95.79% |  | 50.44617
| P80 | 600-1180 | 600 | 1088.53 | 16.46% | 79.33% |  | 50.45%
| 623.4413 | 425-600 | 425 | 1370.29 | 20.72% | 58.62%
|  | 300-425 | 300 | 1784.7 | 26.98% | 31.63%
|  | 212-300 | 212 | 962.95 | 14.56% | 17.07%
|  | 180-212 | 180 | 132.06 | 1.997% | 15.08%
|  | 150-180 | 150 | 144.81 | 2.189% | 12.89%
|  | 106-150 | 106 | 171.74 | 2.597% | 10.29%
|  | 75-106 | 75 | 107.31 | 1.622% | 8.67%
|  | 53-75 | 53 | 83.83 | 1.267% | 7.402%
|  | 38-53 | 38 | 67.46 | 1.02% | 6.382%
|  | -38 |  | 422.12 | 6.382%
|  | Head |  | 6614.08 | 100%
| Sample Description | Size Fraction |  | Weight (g) | Retain % | Cum % Passing
| SC 014 O/S_survey 1 | +1180 | 1180 | 300.83 | 4.374% | 95.63%
| P80 | 600-1180 | 600 | 1132.55 | 16.47% | 79.16%
| 629.6732 | 425-600 | 425 | 1378.88 | 20.05% | 59.11%
|  | 300-425 | 300 | 1756.9 | 25.55% | 33.56%
|  | 212-300 | 212 | 915.76 | 13.32% | 20.24%
|  | 180-212 | 180 | 143 | 2.079% | 18.17%
|  | 150-180 | 150 | 168.2 | 2.446% | 15.72%
|  | 106-150 | 106 | 203.5 | 2.959% | 12.76%
|  | 75-106 | 75 | 139.02 | 2.021% | 10.74%
|  | 53-75 | 53 | 117.14 | 1.703% | 9.036%
|  | 38-53 | 38 | 91.01 | 1.323% | 7.712%
|  | -38 |  | 530.4 | 7.712%
|  | Head |  | 6877.19 | 355.7%
Note on M39: pocholo.aviso: assumption based on OMC survey 1
Note on M53: pocholo.aviso: assumption based on OMC survey 1
Note on M67: pocholo.aviso: assumption based on OMC survey 1
Note on M81: pocholo.aviso: assumption based on OMC survey 1
Note on M95: pocholo.aviso: assumption based on OMC survey 1
Note on M125: pocholo.aviso: assumption based on OMC survey 1
Note on M139: pocholo.aviso: assumption based on OMC survey 1
Note on M153: pocholo.aviso: assumption based on OMC survey 1
Note on M167: pocholo.aviso: assumption based on OMC survey 1
Note on M181: pocholo.aviso: assumption based on OMC survey 1

## Derrick cal 212
| SC 013 O/S D1 | SC 013 O/S D2 | SC 013 O/S D3 | SC 013 O/S D4 | SC 013 O/S D5 | SC 014 O/S D1 | SC 014 O/S D2 | SC 014 O/S D3 | SC 014 O/S D4 | SC 014 O/S D5
A | 49.55% | 49.55% | 49.55% | 49.55% | 49.55% | 49.8% | 49.8% | 49.8% | 49.8% | 49.8%
B | 50.45% | 50.45% | 50.45% | 50.45% | 50.45% | 50.2% | 50.2% | 50.2% | 50.2% | 50.2%
C | 80.03% | 82.37% | 83.89% | 81.12% | 88.11% | 74.71% | 87.67% | 91.09% | 74.49% | 80.36%
D | 87.24% | 87.24% | 87.24% | 87.24% | 87.24% | 87.24% | 87.24% | 87.24% | 87.24% | 87.24%
U | 45.31% | 47.14% | 48.27% | 46.17% | 51.17% | 40.22% | 50.56% | 52.71% | 40% | 45.21%
O | 54.69% | 52.86% | 51.73% | 53.83% | 48.83% | 59.78% | 49.44% | 47.29% | 60% | 54.79%
Eu | 78.35% | 81.53% | 83.48% | 79.85% | 88.49% | 69.88% | 87.86% | 91.61% | 69.5% | 78.56%
Eo | 88.33% | 87.86% | 87.57% | 88.11% | 86.82% | 89.7% | 87.04% | 86.49% | 89.75% | 88.42%
E | 83.3% | 84.67% | 85.51% | 83.94% | 87.67% | 79.75% | 87.45% | 89.06% | 79.59% | 83.47%
Overall screen efficiency, based on 212 um aperture |  |  | Overall screen efficiency, based on 212 um aperture
deck | SC013_survey 1 | SC014_survey 1 | Deck | SC013_Survey 2 | SC014_Survey 2
1 | 83.3% | 79.75% | 1 | 85.5% | 85.05%
2 | 84.67% | 87.45% | 2 | 85.54% | 88.77%
3 | 85.51% | 89.06% | 3 | 85.98% | 90.88%
4 | 83.94% | 79.59% | 4 | 85.27% | 84.99%
5 | 87.67% | 83.47% | 5 | 90.06% | 87.5%
Average | 85.02% | 83.86% | Average | 86.47% | 87.44%
t-Test: Paired Two Sample for Means
|  | SC013_survey 1 | SC014_survey 1
| Mean | 85.02% | 83.86% | -1.153%
| Variance | 0.0287% | 0.1882%
| Observations | 5 | 5
| Pearson Correlation | 0.4049591
| Hypothesized Mean Difference | 0
| df | 4
| t Stat | 0.6497142 |  | tstat<tcritical 1 tail, no difference
| P(T<=t) one-tail | 0.2756509 |  | 72.43%
| t Critical one-tail | 2.131847
| P(T<=t) two-tail | 0.5513018
| t Critical two-tail | 2.776445
Deck | SC013_survey 1 | SC014_survey 1
1 | 83.3% | 79.75%
2 | 84.67% | 87.45%
3 | 85.51% | 89.06%
4 | 83.94% | 79.59%
5 | 87.67% | 83.47%
Average | 85.02% | 83.86%
Standard Deviation | 1.694% | 4.338%
Deck | SC013_Survey 2 | SC014_Survey 2
1 | 85.5% | 85.05%
2 | 85.54% | 88.77%
3 | 85.98% | 90.88%
4 | 85.27% | 84.99%
5 | 90.06% | 87.5%
Average | 86.47% | 87.44%
Standard Deviation | 2.022% | 2.515%

## Derrick cal (hidden)
| SC 013 O/S D1 | SC 013 O/S D2 | SC 013 O/S D3 | SC 013 O/S D4 | SC 013 O/S D5 | SC 014 O/S D1 | SC 014 O/S D2 | SC 014 O/S D3 | SC 014 O/S D4 | SC 014 O/S D5 | 0.3528895 | 0.4955383
[11 empty] | 0.6471105 | 0.5044617
A | 49.55% | 49.55% | 49.55% | 49.55% | 49.55% | 49.8% | 49.8% | 49.8% | 49.8% | 49.8% | 0.641115 | 0.8003186
B | 50.45% | 50.45% | 50.45% | 50.45% | 50.45% | 50.2% | 50.2% | 50.2% | 50.2% | 50.2% | 1 | 1
C | 80.03% | 82.37% | 83.89% | 81.12% | 88.11% | 74.71% | 87.67% | 91.09% | 74.49% | 80.36% | 0.4495692 | 0.3808237
D | 100% | 100% | 100% | 100% | 100% | 100% | 100% | 100% | 100% | 100% | 0.5504308 | 0.6191763
| 35 | 49 | 63 | 77 | 91 | 121 | 135 | 149 | 163 | 177 | 0.4495692 | 0.3808237
U | 38.08% | 39.84% | 40.93% | 38.91% | 43.76% | 33.35% | 43.2% | 45.33% | 33.14% | 38.03% | 1 | 1
O | 61.92% | 60.16% | 59.07% | 61.09% | 56.24% | 66.65% | 56.8% | 54.67% | 66.86% | 61.97% | 0.8024586 | 0.876362
Eu | 75.49% | 78.98% | 81.14% | 77.13% | 86.74% | 66.42% | 86.06% | 90.29% | 66.02% | 75.75%
Eo | 100% | 100% | 100% | 100% | 100% | 100% | 100% | 100% | 100% | 100%
E | 87.64% | 89.4% | 90.48% | 88.47% | 93.31% | 83.14% | 93% | 95.13% | 82.94% | 87.83%
deck | SC013 | SC014
1 | 87.64% | 83.14%
2 | 89.4% | 93%
3 | 90.48% | 95.13%
4 | 88.47% | 82.94%
5 | 93.31% | 87.83%
t-Test: Paired Two Sample for Means
|  | SC013 | SC014
| Mean | 89.86% | 88.41% | -1.451%
| Variance | 0.04855% | 0.3104%
| Observations | 5 | 5
| Pearson Correlation | 0.3947377
| Hypothesized Mean Difference | 0
| df | 4
| t Stat | 0.6337487708 |  | tstat<tcritical 1 tail, no difference
| P(T<=t) one-tail | 0.2803371 |  | 71.97%
| t Critical one-tail | 2.131847
| P(T<=t) two-tail | 0.5606741
| t Critical two-tail | 2.776445

## Efficiency (hidden)
| SC 013 |  |  |  |  | SC 014
| D1 | D2 | D3 | D4 | D5 | D1 | D2 | D3 | D4 | D5
efficiency | 87.6362 | 89.39538 | 90.48409 | 88.46535 | 93.31322 | 83.14414 | 92.99954 | 95.12741 | 82.94221 | 87.82708
| SC013 | SC014
D1 | 87.6362 | 83.14414
D2 | 89.39538 | 92.99954
D3 | 90.48409 | 95.12741
D4 | 88.46535 | 82.94221
D5 | 93.31322 | 87.82708
average | 89.85885 | 88.40807
stdev | 2.20343 | 5.571203
high | 92.06228 | 93.97928
low | 87.65542 | 82.83687
t-Test: Two-Sample Assuming Unequal Variances
|  | SC013 | SC014 | difference
| Mean | 71.962 | 84.666 | 12.704
| Variance | 138.05362 | 18.83153
| Observations | 5 | 5
| Hypothesized Mean Difference | 0
| df | 5
| t Stat | -2.267956 |  | tstat>tcritical 1 tails, ínignificant
| P(T<=t) one-tail | 0.03631222 |  | 96.37% | cònfidence
| t Critical one-tail | 2.015048
| P(T<=t) two-tail | 0.07262444
| t Critical two-tail | 2.570582

## Fines recovery
| SC 013 O/S D1 | SC 013 O/S D2 | SC 013 O/S D3 | SC 013 O/S D4 | SC 013 O/S D5 | SC 014 O/S D1 | SC 014 O/S D2 | SC 014 O/S D3 | SC 014 O/S D4 | SC 014 O/S D5
E (fines removal) | 46.61% | 47.82% | 47.61% | 47.52% | 48.96% | 45.15% | 49.35% | 49.67% | 44.58% | 46.98%
Fraction of -38 um in oversize | 7.924% | 6.392% | 6.708% | 6.835% | 3.63% | 9.25% | 4.613% | 3.769% | 9.6% | 7.867%
Fraction of -38 um in oversize
deck | SC013_test 1 | SC014_test 1 |  |  |  | Sampling Point | SC013_survey 1 | SC014_survey 1
1 | 46.61% | 45.15% |  |  |  | Deck 1 | 7.924% | 9.25%
2 | 47.82% | 49.35% |  |  |  | Deck 2 | 6.392% | 4.613%
3 | 47.61% | 49.67% |  |  |  | Deck 3 | 6.708% | 3.769%
4 | 47.52% | 44.58% |  |  |  | Deck 4 | 6.835% | 9.6%
5 | 48.96% | 46.98% |  |  |  | Deck 5 | 3.63% | 7.867%
[6 empty] | Average of O/S | 6.298% | 7.02%
| t-Test: Paired Two Sample for Means |  |  |  |  | t-Test: Paired Two Sample for Means
|  | SC013_test 1 | SC014_test 1 |  |  |  | SC013_survey 1 | SC014_survey 1
| Mean | 47.7% | 47.14% | 0.5598% |  | Mean | 6.298% | 7.02% | -0.7221%
| Variance | 0.00711% | 0.05461% |  |  | Variance | 0.02557% | 0.07178%
| Observations | 5 | 5 |  |  | Observations | 5 | 5
| Pearson Correlation | 0.3132254 |  |  |  | Pearson Correlation | 0.06950139
| Hypothesized Mean Difference | 0 |  |  |  | Hypothesized Mean Difference | 0
| df | 4 |  |  |  | df | 4
| t Stat | 0.5633246 |  | tstat<tcritical one tail no difference |  | t Stat | -0.5340863 |  | t stat<tcritical one tail, no difference
| P(T<=t) one-tail | 0.3016469 |  |  |  | P(T<=t) one-tail | 0.3107918
| t Critical one-tail | 2.131847 |  |  |  | t Critical one-tail | 2.131847
| P(T<=t) two-tail | 0.6032938 |  |  |  | P(T<=t) two-tail | 0.6215836
| t Critical two-tail | 2.776445 |  |  |  | t Critical two-tail | 2.776445
Fraction of -38 um in oversize
[6 empty] | Sampling Point | SC013_survey 1 | SC014_survey 1
[6 empty] | Feed | 17.86% | 17.58%
[6 empty] | Deck 1 | 7.924% | 9.25%
[6 empty] | Deck 2 | 6.392% | 4.613%
[6 empty] | Deck 3 | 6.708% | 3.769%
[6 empty] | Deck 4 | 6.835% | 9.6%
[6 empty] | Deck 5 | 3.63% | 7.867%
[6 empty] | Average of O/S | 6.298% | 7.02%
[6 empty] | Standard Deviation | 1.599% | 2.679%
[6 empty] | Sampling Point | SC013_survey 2 | SC014_survey 2
[6 empty] | Feed | 11.83% | 10.53%
[6 empty] | Deck 1 | 6.091% | 6.14%
[6 empty] | Deck 2 | 3.705% | 5.999%
[6 empty] | Deck 3 | 5.335% | 2.505%
[6 empty] | Deck 4 | 5.49% | 5.906%
[6 empty] | Deck 5 | 2.162% | 4.61%
[6 empty] | Average | 4.557% | 5.032%
[6 empty] | Standard Deviation | 1.604% | 1.54%

## Derrick Fomula
Derrick Calculate eficiency |  |  |  | For example
A | Percent of oversize in the feed
B | Percent of undersize in the feed
C | Percent of oversize in the oversize product
D | Percent of undersize in the undersize product
The weight splits and efficiency value are calculated as follows:
100*(C-A)
U | Undersizeweight percent | =
C+D-100
O | Oversizeweight percent | = | 100-U
U*D
Eu | Undersize efficiency | =
B
O*C
Eo | Oversize efficiency | =
A
U*D+O*C
E | Overall efficiency | =
100