## Sheet5
one stach (SC-04) sampled
all five decks samoled for over size
all feed streams sampled

## Process data
Data collected from the PCS: |  |  |  | Comments
Date | : | 2014-10-19
Time start | : | 9:47
Time finnish | : | 9:57
ML-01 feed rate | : | 360.73037 |  | PCS data
Solids density | : | 3.1 | t/m3
Flowrate Pu-08A | : | 746.76432 | m3/hr | PCS data
Flowrate Pu-08B | : | 751.70766 | m3/hr | PCS data
Flowrate Screen Feed | : | 1498.47198 | m3/hr | Calc Pu-08A + B
Density Screen feed | : | 1.4232867 | t/m3 | PCS data
| : | 43.9% | solids | calculation
Pulp mass flowrate screen feed | : | 2132.755 | t/hr | Calculation: (Flowrate Screen Feed x Density Screen feed)
Solids mass flowrate pulp screen feed | : | 936.3229 | t/hr | calculation
Recirculating solids load | : | 259.6% |  | of new feed
Feed rates | : | 14 | stacks
| : | 5 | decks per stack
Slurry to stack | : | 152.3397
Solids to stack | : | 66.88021
Slurry to deck | : | 30.46793
Solids to deck | : | 13.37604

## Data
Survey grinding screen 004
feed sample data
O/S sample data
U/S sample data
Smallest lab screen as O/S |  | 212um
Take sample | SC-04 Feed | SC-04 feed to deck1 | SC-04 feed to deck2 | SC-04 feed to deck3 | SC-04 feed to deck4 | SC-04 feed to deck5
Distributor | DI-027 | DI-040 | DI-040 | DI-040 | DI-040 | DI-040
Mass bucket |  | 832 | 834 | 826 | 834 | 826
Mass bucket+slurry |  | 4584 | 4262 | 5822 | 4420 | 4796
Dry sample weight |  | 1608.07 | 1260.4 | 2179.7 | 2179.7 | 1701.05
Percent solid | #DIV/0! | 42.86% | 36.77% | 43.63% | 60.78% | 42.85%
Take sample | GTU/F | SC-04 O/S from deck1 | SC-04 O/S from deck2 | SC-04 O/S from deck3 | SC-04 O/S from deck4 | SC-04 O/S from deck5
Mass bucket |  |  |  | 524 |  | 528
Mass bucket+slurry |  |  |  | 3156 |  | 1974
Dry sample weight |  |  |  | 1652.51 |  | 1134.36
Percent solid |  | #DIV/0! | #DIV/0! | 62.79% | #DIV/0! | 78.45%
| Sample Description | Size Fraction |  | Weight (g) | Retain % | Cum % Passing
| SC-04 Feed DI-027 | +1180 | 1180 | 136.31 | 8.54% | 91.46%
| P80 | 600-1180 | 600 | 177.53 | 11.12% | 80.34%
| 593.3654 | 425-600 | 425 | 142.54 | 8.93% | 71.41%
|  | 300-425 | 300 | 188.29 | 11.8% | 59.61%
|  | 212-300 | 212 | 182.02 | 11.4% | 48.21%
|  | 180-212 | 180 | 60.67 | 3.801% | 44.41%
|  | 150-180 | 150 | 84.24 | 5.277% | 39.13%
|  | 106-150 | 106 | 128.76 | 8.067% | 31.06%
|  | 75-106 | 75 | 91.24 | 5.716% | 25.35%
|  | 53-75 | 53 | 80.3 | 5.031% | 20.32%
|  | 38-53 | 38 | 42.94 | 2.69% | 17.63%
|  | -38 |  | 281.38 | 17.63%
|  | Head |  | 1596.22 | 100%
| Sample Description | Size Fraction |  | Weight (g) | Retain % | Cum % Passing
| SC-04 feed to deck1 (DI-040) | +1180 | 1180 | 150.09 | 9.334% | 90.67%
| P80 | 600-1180 | 600 | 190.05 | 11.82% | 78.85%
| 656.5382 | 425-600 | 425 | 144.73 | 9% | 69.85%
|  | 300-425 | 300 | 187.6 | 11.67% | 58.18%
|  | 212-300 | 212 | 177 | 11.01% | 47.17%
|  | 180-212 | 180 | 59.45 | 3.697% | 43.48%
|  | 150-180 | 150 | 83.33 | 5.182% | 38.3%
|  | 106-150 | 106 | 123.5 | 7.68% | 30.62%
|  | 75-106 | 75 | 92.87 | 5.775% | 24.84%
|  | 53-75 | 53 | 71.74 | 4.461% | 20.38%
|  | 38-53 | 38 | 50.98 | 3.17% | 17.21%
|  | -38 |  | 276.73 | 17.21%
|  | Head |  | 1608.07 | 100%
| Sample Description | Size Fraction |  | Weight (g) | Retain % | Cum % Passing
| SC-04 feed to deck2 (DI-040) | +1180 | 1180 | 67.79 | 5.378% | 94.62%
| P80 | 600-1180 | 600 | 118.68 | 9.416% | 85.21%
| 493.4112 | 425-600 | 425 | 107.72 | 8.546% | 76.66%
|  | 300-425 | 300 | 142.5 | 11.31% | 65.35%
|  | 212-300 | 212 | 144.55 | 11.47% | 53.88%
|  | 180-212 | 180 | 51.98 | 4.124% | 49.76%
|  | 150-180 | 150 | 67.95 | 5.391% | 44.37%
|  | 106-150 | 106 | 108.1 | 8.577% | 35.79%
|  | 75-106 | 75 | 73.18 | 5.806% | 29.99%
|  | 53-75 | 53 | 65.03 | 5.159% | 24.83%
|  | 38-53 | 38 | 51.07 | 4.052% | 20.78%
|  | -38 |  | 261.85 | 20.78%
|  | Head |  | 1260.4 | 100%
| Sample Description | Size Fraction |  | Weight (g) | Retain % | Cum % Passing
| SC-04 feed to deck3 (DI-040) | +1180 | 1180 | 214.4 | 9.836% | 90.16%
| P80 | 600-1180 | 600 | 268.13 | 12.3% | 77.86%
| 700.7802 | 425-600 | 425 | 209.28 | 9.601% | 68.26%
|  | 300-425 | 300 | 262.1 | 12.02% | 56.24%
|  | 212-300 | 212 | 239.57 | 10.99% | 45.25%
|  | 180-212 | 180 | 82.21 | 3.772% | 41.47%
|  | 150-180 | 150 | 110.94 | 5.09% | 36.38%
|  | 106-150 | 106 | 180.86 | 8.297% | 28.09%
|  | 75-106 | 75 | 125.14 | 5.741% | 22.35%
|  | 53-75 | 53 | 80.38 | 3.688% | 18.66%
|  | 38-53 | 38 | 49.65 | 2.278% | 16.38%
|  | -38 |  | 357.04 | 16.38%
|  | Head |  | 2179.7 | 100%
| Sample Description | Size Fraction |  | Weight (g) | Retain % | Cum % Passing
| SC-04 feed to deck4 (DI-040) | +1180 | 1180 | 61.7 | 4.791% | 95.21%
| P80 | 600-1180 | 600 | 104.8 | 8.137% | 87.07%
| 441.289 | 425-600 | 425 | 100.43 | 7.798% | 79.27%
|  | 300-425 | 300 | 144.46 | 11.22% | 68.06%
|  | 212-300 | 212 | 144.04 | 11.18% | 56.87%
|  | 180-212 | 180 | 51.68 | 4.013% | 52.86%
|  | 150-180 | 150 | 75.47 | 5.86% | 47%
|  | 106-150 | 106 | 115.67 | 8.981% | 38.02%
|  | 75-106 | 75 | 85.2 | 6.615% | 31.4%
|  | 53-75 | 53 | 71.52 | 5.553% | 25.85%
|  | 38-53 | 38 | 46.44 | 3.606% | 22.25%
|  | -38 |  | 286.5 | 22.25%
|  | Head |  | 1287.91 | 100%
| Sample Description | Size Fraction |  | Weight (g) | Retain % | Cum % Passing
| SC-04 feed to deck5 (DI-040) | +1180 | 1180 | 160.22 | 9.419% | 90.58%
| P80 | 600-1180 | 600 | 205.29 | 12.07% | 78.51%
| 671.4794 | 425-600 | 425 | 164.03 | 9.643% | 68.87%
|  | 300-425 | 300 | 212.13 | 12.47% | 56.4%
|  | 212-300 | 212 | 193.1 | 11.35% | 45.05%
|  | 180-212 | 180 | 65.34 | 3.841% | 41.21%
|  | 150-180 | 150 | 88.27 | 5.189% | 36.02%
|  | 106-150 | 106 | 129.96 | 7.64% | 28.38%
|  | 75-106 | 75 | 94.7 | 5.567% | 22.81%
|  | 53-75 | 53 | 67.62 | 3.975% | 18.83%
|  | 38-53 | 38 | 55.56 | 3.266% | 15.57%
|  | -38 |  | 264.83 | 15.57%
|  | Head |  | 1701.05 | 100%
| Sample Description | Size Fraction |  | Weight (g) | Retain % | Cum % Passing
| SC-04 Combined U/S | +1180 | 1180 | 0 | 0% | 100%
| P80 | 600-1180 | 600 | 0 | 0% | 100%
| 184.3505 | 425-600 | 425 | 0.42 | 0.07263% | 99.93%
|  | 300-425 | 300 | 4.36 | 0.754% | 99.17%
|  | 212-300 | 212 | 45.76 | 7.914% | 91.26%
|  | 180-212 | 180 | 27.74 | 4.797% | 86.46%
|  | 150-180 | 150 | 43.25 | 7.479% | 78.98%
|  | 106-150 | 106 | 81.97 | 14.18% | 64.81%
|  | 75-106 | 75 | 66.83 | 11.56% | 53.25%
|  | 53-75 | 53 | 57.88 | 10.01% | 43.24%
|  | 38-53 | 38 | 40.22 | 6.955% | 36.29%
|  | -38 |  | 209.82 | 36.29%
|  | Head |  | 578.25 | 100%
| Sample Description | Size Fraction |  | Weight (g) | Retain % | Cum % Passing
| SC-04 O/S D1 | +1180 | 1180 | 210.13 | 19.22% | 80.78%
| P80 | 600-1180 | 600 | 261.73 | 23.93% | 56.85%
| 1160.982 | 425-600 | 425 | 199.42 | 18.24% | 38.62%
|  | 300-425 | 300 | 210.92 | 19.29% | 19.33%
|  | 212-300 | 212 | 115.46 | 10.56% | 8.77%
|  | 180-212 | 180 | 17.4 | 1.591% | 7.178%
|  | 150-180 | 150 | 17.89 | 1.636% | 5.542%
|  | 106-150 | 106 | 16.28 | 1.489% | 4.054%
|  | 75-106 | 75 | 7.36 | 0.673% | 3.381%
|  | 53-75 | 53 | 4.96 | 0.4536% | 2.927%
|  | 38-53 | 38 | 3.49 | 0.3191% | 2.608%
|  | -38 |  | 28.52 | 2.608%
|  | Head |  | 1093.56 | 100%
| Sample Description | Size Fraction |  | Weight (g) | Retain % | Cum % Passing
| SC-04 O/S D2 | +1180 | 1180 | 130.48 | 15.36% | 84.64%
| P80 | 600-1180 | 600 | 183.61 | 21.61% | 63.03%
| 1055.458 | 425-600 | 425 | 142.3 | 16.75% | 46.28%
|  | 300-425 | 300 | 181.44 | 21.36% | 24.92%
|  | 212-300 | 212 | 120.5 | 14.18% | 10.74%
|  | 180-212 | 180 | 22.67 | 2.669% | 8.067%
|  | 150-180 | 150 | 13.3 | 1.566% | 6.501%
|  | 106-150 | 106 | 13.23 | 1.557% | 4.944%
|  | 75-106 | 75 | 6.13 | 0.7216% | 4.222%
|  | 53-75 | 53 | 4.7 | 0.5532% | 3.669%
|  | 38-53 | 38 | 3.26 | 0.3837% | 3.285%
|  | -38 |  | 27.91 | 3.285%
|  | Head |  | 849.53 | 100%
| Sample Description | Size Fraction |  | Weight (g) | Retain % | Cum % Passing
| SC-04 O/S D3 | +1180 | 1180 | 306.47 | 18.55% | 81.45%
| P80 | 600-1180 | 600 | 331.83 | 20.08% | 61.37%
| 1137.995 | 425-600 | 425 | 262.19 | 15.87% | 45.51%
|  | 300-425 | 300 | 305.61 | 18.49% | 27.01%
|  | 212-300 | 212 | 174.9 | 10.58% | 16.43%
|  | 180-212 | 180 | 31.8 | 1.924% | 14.51%
|  | 150-180 | 150 | 37.5 | 2.269% | 12.24%
|  | 106-150 | 106 | 38.71 | 2.342% | 9.894%
|  | 75-106 | 75 | 23.94 | 1.449% | 8.445%
|  | 53-75 | 53 | 20.04 | 1.213% | 7.233%
|  | 38-53 | 38 | 15.14 | 0.9162% | 6.316%
|  | -38 |  | 104.38 | 6.316%
|  | Head |  | 1652.51 | 100%
| Sample Description | Size Fraction |  | Weight (g) | Retain % | Cum % Passing
| SC-04 O/S D4 | +1180 | 1180 | 57.67 | 10.36% | 89.64%
| P80 | 600-1180 | 600 | 108.29 | 19.45% | 70.18%
| 892.6191 | 425-600 | 425 | 111.61 | 20.05% | 50.13%
|  | 300-425 | 300 | 140.98 | 25.33% | 24.81%
|  | 212-300 | 212 | 84.74 | 15.22% | 9.583%
|  | 180-212 | 180 | 13.03 | 2.341% | 7.242%
|  | 150-180 | 150 | 7.15 | 1.285% | 5.957%
|  | 106-150 | 106 | 7.9 | 1.419% | 4.538%
|  | 75-106 | 75 | 3.89 | 0.6988% | 3.839%
|  | 53-75 | 53 | 2.94 | 0.5282% | 3.311%
|  | 38-53 | 38 | 2.09 | 0.3755% | 2.936%
|  | -38 |  | 16.34 | 2.936%
|  | Head |  | 556.63 | 100%
| Sample Description | Size Fraction |  | Weight (g) | Retain % | Cum % Passing
| SC-04 O/S D5 | +1180 | 1180 | 213.77 | 18.84% | 81.16%
| P80 | 600-1180 | 600 | 269.85 | 23.79% | 57.37%
| 1151.839 | 425-600 | 425 | 209.03 | 18.43% | 38.94%
|  | 300-425 | 300 | 253.21 | 22.32% | 16.62%
|  | 212-300 | 212 | 104 | 9.168% | 7.449%
|  | 180-212 | 180 | 14.76 | 1.301% | 6.148%
|  | 150-180 | 150 | 16 | 1.41% | 4.737%
|  | 106-150 | 106 | 14.55 | 1.283% | 3.455%
|  | 75-106 | 75 | 6.67 | 0.588% | 2.867%
|  | 53-75 | 53 | 4.58 | 0.4038% | 2.463%
|  | 38-53 | 38 | 3.09 | 0.2724% | 2.191%
|  | -38 |  | 24.85 | 2.191%
|  | Head |  | 1134.36 | 100%
|  | -30.48 | 0.3808096 | 0.2871116 | 3.482966
|  | -80.04 | 0.1093349
1.326347
10.93349

## Data (2)
Survey grinding screen 004
Prim distr. feed sample data
Sec. distr. feed sample data
O/S sample data
U/S sample data
Smallest lab screen as O/S |  | 212um
|  |  | SC-04 Feed DI-027 | SC-04 feed to deck1 (DI-040) | SC-04 feed to deck2 (DI-040) | SC-04 feed to deck3 (DI-040) | SC-04 feed to deck4 (DI-040) | SC-04 feed to deck5 (DI-040) | SC-04 Combined U/S | SC-04 O/S D1 | SC-04 O/S D2 | SC-04 O/S D3 | SC-04 O/S D4 | SC-04 O/S D5
|  | P80 | 593.3654 | 656.5382 | 493.4112 | 700.7802 | 441.289 | 671.4794 | 184.3505 | 1160.982 | 1055.458 | 1137.995 | 892.6191 | 1151.839
| Size Fraction |  | Retain % | Retain % | Retain % | Retain % | Retain % | Retain % | Retain % | Retain % | Retain % | Retain % | Retain % | Retain %
| +1180 | 1180 | 8.54% | 9.334% | 5.378% | 9.836% | 4.791% | 9.419% | 0% | 19.22% | 15.36% | 18.55% | 10.36% | 18.84%
| 600-1180 | 600 | 11.12% | 11.82% | 9.416% | 12.3% | 8.137% | 12.07% | 0% | 23.93% | 21.61% | 20.08% | 19.45% | 23.79%
| 425-600 | 425 | 8.93% | 9% | 8.546% | 9.601% | 7.798% | 9.643% | 0.07263% | 18.24% | 16.75% | 15.87% | 20.05% | 18.43%
| 300-425 | 300 | 11.8% | 11.67% | 11.31% | 12.02% | 11.22% | 12.47% | 0.754% | 19.29% | 21.36% | 18.49% | 25.33% | 22.32%
| 212-300 | 212 | 11.4% | 11.01% | 11.47% | 10.99% | 11.18% | 11.35% | 7.914% | 10.56% | 14.18% | 10.58% | 15.22% | 9.168%
| 180-212 | 180 | 3.801% | 3.697% | 4.124% | 3.772% | 4.013% | 3.841% | 4.797% | 1.591% | 2.669% | 1.924% | 2.341% | 1.301%
| 150-180 | 150 | 5.277% | 5.182% | 5.391% | 5.09% | 5.86% | 5.189% | 7.479% | 1.636% | 1.566% | 2.269% | 1.285% | 1.41%
| 106-150 | 106 | 8.067% | 7.68% | 8.577% | 8.297% | 8.981% | 7.64% | 14.18% | 1.489% | 1.557% | 2.342% | 1.419% | 1.283%
| 75-106 | 75 | 5.716% | 5.775% | 5.806% | 5.741% | 6.615% | 5.567% | 11.56% | 0.673% | 0.7216% | 1.449% | 0.6988% | 0.588%
| 53-75 | 53 | 5.031% | 4.461% | 5.159% | 3.688% | 5.553% | 3.975% | 10.01% | 0.4536% | 0.5532% | 1.213% | 0.5282% | 0.4038%
| 38-53 | 38 | 2.69% | 3.17% | 4.052% | 2.278% | 3.606% | 3.266% | 6.955% | 0.3191% | 0.3837% | 0.9162% | 0.3755% | 0.2724%
| -38 | 1 | 17.63% | 17.21% | 20.78% | 16.38% | 22.25% | 15.57% | 36.29% | 2.608% | 3.285% | 6.316% | 2.936% | 2.191%
|  | -30.48 | 0.3808096 | 3.482966
|  | -80.04 | 0.1093349
10.93349

## Sheet4
Mass % retained
| P80 | 1180 | 600 | 425 | 300 | 212 | 180 | 150 | 106 | 75 | 53 | 38 | 1
SC-04 Feed DI-027 | 593.3654 | 8.54% | 11.12% | 8.93% | 11.8% | 11.4% | 3.801% | 5.277% | 8.067% | 5.716% | 5.031% | 2.69% | 17.63%
SC-04 feed to deck1 (DI-040) | 656.5382 | 9.334% | 11.82% | 9% | 11.67% | 11.01% | 3.697% | 5.182% | 7.68% | 5.775% | 4.461% | 3.17% | 17.21%
SC-04 feed to deck2 (DI-040) | 493.4112 | 5.378% | 9.416% | 8.546% | 11.31% | 11.47% | 4.124% | 5.391% | 8.577% | 5.806% | 5.159% | 4.052% | 20.78%
SC-04 feed to deck3 (DI-040) | 700.7802 | 9.836% | 12.3% | 9.601% | 12.02% | 10.99% | 3.772% | 5.09% | 8.297% | 5.741% | 3.688% | 2.278% | 16.38%
SC-04 feed to deck4 (DI-040) | 441.289 | 4.791% | 8.137% | 7.798% | 11.22% | 11.18% | 4.013% | 5.86% | 8.981% | 6.615% | 5.553% | 3.606% | 22.25%
SC-04 feed to deck5 (DI-040) | 671.4794 | 9.419% | 12.07% | 9.643% | 12.47% | 11.35% | 3.841% | 5.189% | 7.64% | 5.567% | 3.975% | 3.266% | 15.57%
SC-04 O/S D1 | 1160.982 | 19.22% | 23.93% | 18.24% | 19.29% | 10.56% | 1.591% | 1.636% | 1.489% | 0.673% | 0.4536% | 0.3191% | 2.608%
SC-04 O/S D2 | 1055.458 | 15.36% | 21.61% | 16.75% | 21.36% | 14.18% | 2.669% | 1.566% | 1.557% | 0.7216% | 0.5532% | 0.3837% | 3.285%
SC-04 O/S D3 | 1137.995 | 18.55% | 20.08% | 15.87% | 18.49% | 10.58% | 1.924% | 2.269% | 2.342% | 1.449% | 1.213% | 0.9162% | 6.316%
SC-04 O/S D4 | 892.6191 | 10.36% | 19.45% | 20.05% | 25.33% | 15.22% | 2.341% | 1.285% | 1.419% | 0.6988% | 0.5282% | 0.3755% | 2.936%
SC-04 O/S D5 | 1151.839 | 18.84% | 23.79% | 18.43% | 22.32% | 9.168% | 1.301% | 1.41% | 1.283% | 0.588% | 0.4038% | 0.2724% | 2.191%
SC-04 Combined U/S | 184.3505 | 0% | 0% | 0.07263% | 0.754% | 7.914% | 4.797% | 7.479% | 14.18% | 11.56% | 10.01% | 6.955% | 36.29%

## Sheet4 (2)
Mass % retained
| 1180 | 600 | 425 | 300 | 212 | 180 | 150 | 106 | 75 | 53 | 38 | 1 | P80 | var | sqares
SC-04 Feed DI-027 | 8.54% | 11.12% | 8.93% | 11.8% | 11.4% | 3.801% | 5.277% | 8.067% | 5.716% | 5.031% | 2.69% | 17.63% | 593.3654
SC-04 feed to deck1 (DI-040) | 9.334% | 11.82% | 9% | 11.67% | 11.01% | 3.697% | 5.182% | 7.68% | 5.775% | 4.461% | 3.17% | 17.21% | 656.5382 | -1.582% | 0.0002502681
SC-04 O/S D1 | 19.22% | 23.93% | 18.24% | 19.29% | 10.56% | 1.591% | 1.636% | 1.489% | 0.673% | 0.4536% | 0.3191% | 2.608% | 1160.982 | -2.75% | 0.000756309
SC-04 feed to deck2 (DI-040) | 5.378% | 9.416% | 8.546% | 11.31% | 11.47% | 4.124% | 5.391% | 8.577% | 5.806% | 5.159% | 4.052% | 20.78% | 493.4112 | 2.373% | 0.0005631656
SC-04 O/S D2 | 15.36% | 21.61% | 16.75% | 21.36% | 14.18% | 2.669% | 1.566% | 1.557% | 0.7216% | 0.5532% | 0.3837% | 3.285% | 1055.458 | 1.106% | 0.0001223315
SC-04 feed to deck3 (DI-040) | 9.836% | 12.3% | 9.601% | 12.02% | 10.99% | 3.772% | 5.09% | 8.297% | 5.741% | 3.688% | 2.278% | 16.38% | 700.7802 | -2.085% | 0.0004345781
SC-04 O/S D3 | 18.55% | 20.08% | 15.87% | 18.49% | 10.58% | 1.924% | 2.269% | 2.342% | 1.449% | 1.213% | 0.9162% | 6.316% | 1137.995 | -2.081% | 0.0004328942
SC-04 feed to deck4 (DI-040) | 4.791% | 8.137% | 7.798% | 11.22% | 11.18% | 4.013% | 5.86% | 8.981% | 6.615% | 5.553% | 3.606% | 22.25% | 441.289 | 2.961% | 0.0008766662
SC-04 O/S D4 | 10.36% | 19.45% | 20.05% | 25.33% | 15.22% | 2.341% | 1.285% | 1.419% | 0.6988% | 0.5282% | 0.3755% | 2.936% | 892.6191 | 6.105% | 0.003726558
SC-04 feed to deck5 (DI-040) | 9.419% | 12.07% | 9.643% | 12.47% | 11.35% | 3.841% | 5.189% | 7.64% | 5.567% | 3.975% | 3.266% | 15.57% | 671.4794 | -1.667% | 0.0002779976
SC-04 O/S D5 | 18.84% | 23.79% | 18.43% | 22.32% | 9.168% | 1.301% | 1.41% | 1.283% | 0.588% | 0.4038% | 0.2724% | 2.191% | 1151.839 | -2.38% | 0.0005663786
Mean Feed (DI-040) | 7.752% | 10.75% | 8.918% | 11.74% | 11.2% | 3.889% | 5.342% | 8.235% | 5.901% | 4.567% | 3.274% | 18.44%
Mean SC-04 O/S | 16.47% | 21.77% | 17.87% | 21.36% | 11.94% | 1.965% | 1.633% | 1.618% | 0.826% | 0.6303% | 0.4534% | 3.467%
SC-04 Combined U/S | 0% | 0% | 0.07263% | 0.754% | 7.914% | 4.797% | 7.479% | 14.18% | 11.56% | 10.01% | 6.955% | 36.29% | 184.3505

## Sheet4 (3)
Mass % retained |  |  | var
| 1180 |  |  |  | 600 |  |  |  | 425 |  |  |  | 300 |  |  |  | 212 |  |  |  | 180 |  |  |  | 150 |  |  |  | 106 |  |  |  | 75 |  |  |  | 53 |  |  |  | 38 |  |  |  | 1 |  |  |  | P80 |  |  | sqares
| feed | O/S | feed | O/S | feed | O/S | feed | O/S | feed | O/S | feed | O/S | feed | O/S | feed | O/S | feed | O/S | feed | O/S | feed | O/S | feed | O/S | feed | O/S | feed | O/S | feed | O/S | feed | O/S | feed | O/S | feed | O/S | feed | O/S | feed | O/S | feed | O/S | feed | O/S | feed | O/S | feed | O/S | feed | O/S | U/S
SC-04 Feed DI-027 | 8.54% | - | 10.17% | - | 11.12% |  | 3.476% | - | 8.93% |  | 0.1355% | - | 11.8% |  | 0.5046% | - | 11.4% |  | 1.81% | - | 3.801% |  | -2.274% | - | 5.277% |  | -1.215% | - | 8.067% |  | -2.046% | - | 5.716% |  | -3.135% | - | 5.031% |  | 10.14% | - | 2.69% |  | -17.84% | - | 17.63% |  | -4.381% | - | 593.3654
SC-04 deck1 (DI-040) | 9.334% | 19.22% | 20.41% | 16.7% | 11.82% | 23.93% | 9.957% | 9.918% | 9% | 18.24% | 0.9247% | 2.069% | 11.67% | 19.29% | -0.6016% | -9.693% | 11.01% | 10.56% | -1.727% | -11.6% | 3.697% | 1.591% | -4.945% | -19.04% | 5.182% | 1.636% | -3.002% | 0.1704% | 7.68% | 1.489% | -6.74% | -7.996% | 5.775% | 0.673% | -2.131% | -18.52% | 4.461% | 0.4536% | -2.323% | -28.04% | 3.17% | 0.3191% | -3.181% | -29.61% | 17.21% | 2.608% | -6.655% | -24.78% | 656.5382 | 1160.982
SC-04 deck2 (DI-040) | 5.378% | 15.36% | -30.61% | -6.717% | 9.416% | 21.61% | -12.39% | -0.7393% | 8.546% | 16.75% | -4.163% | -6.245% | 11.31% | 21.36% | -3.671% | 0.0003397% | 11.47% | 14.18% | 2.394% | 18.76% | 4.124% | 2.669% | 6.037% | 35.79% | 5.391% | 1.566% | 0.913% | -4.138% | 8.577% | 1.557% | 4.148% | -3.755% | 5.806% | 0.7216% | -1.608% | -12.65% | 5.159% | 0.5532% | 12.96% | -12.22% | 4.052% | 0.3837% | 23.74% | -15.36% | 20.78% | 3.285% | 12.69% | -5.245% | 493.4112 | 1055.458
SC-04 deck3 (DI-040) | 9.836% | 18.55% | 26.89% | 12.64% | 12.3% | 20.08% | 14.45% | -7.779% | 9.601% | 15.87% | 7.665% | -11.19% | 12.02% | 18.49% | 2.452% | -13.41% | 10.99% | 10.58% | -1.871% | -11.38% | 3.772% | 1.924% | -3.026% | -2.08% | 5.09% | 2.269% | -4.73% | 38.95% | 8.297% | 2.342% | 0.7578% | 44.77% | 5.741% | 1.449% | -2.709% | 75.38% | 3.688% | 1.213% | -19.26% | 92.4% | 2.278% | 0.9162% | -30.44% | 102.1% | 16.38% | 6.316% | -11.15% | 82.18% | 700.7802 | 1137.995
SC-04 deck4 (DI-040) | 4.791% | 10.36% | -38.2% | -37.08% | 8.137% | 19.45% | -24.29% | -10.65% | 7.798% | 20.05% | -12.56% | 12.23% | 11.22% | 25.33% | -4.432% | 18.59% | 11.18% | 15.22% | -0.1469% | 27.46% | 4.013% | 2.341% | 3.173% | 19.12% | 5.86% | 1.285% | 9.687% | -21.35% | 8.981% | 1.419% | 9.061% | -12.29% | 6.615% | 0.6988% | 12.11% | -15.4% | 5.553% | 0.5282% | 21.58% | -16.2% | 3.606% | 0.3755% | 10.12% | -17.18% | 22.25% | 2.936% | 20.66% | -15.33% | 441.289 | 892.6191
SC-04 deck5 (DI-040) | 9.419% | 18.84% | 21.51% | 14.45% | 12.07% | 23.79% | 12.28% | 9.252% | 9.643% | 18.43% | 8.131% | 3.14% | 12.47% | 22.32% | 6.252% | 4.515% | 11.35% | 9.168% | 1.351% | -23.24% | 3.841% | 1.301% | -1.238% | -33.79% | 5.189% | 1.41% | -2.868% | -13.63% | 7.64% | 1.283% | -7.226% | -20.73% | 5.567% | 0.588% | -5.658% | -28.82% | 3.975% | 0.4038% | -12.97% | -35.94% | 3.266% | 0.2724% | -0.2502% | -39.92% | 15.57% | 2.191% | -15.55% | -36.82% | 671.4794 | 1151.839
Mean | 7.752% | 16.47% | 0% | 0% | 10.75% | 21.77% | 0% | 0% | 8.918% | 17.87% | 0% | 0% | 11.74% | 21.36% | 0% | 0% | 11.2% | 11.94% | 0% | 0% | 3.889% | 1.965% | 0% | 0% | 5.342% | 1.633% | 0% | 0% | 8.235% | 1.618% | 0% | 0% | 5.901% | 0.826% | 0% | 0% | 4.567% | 0.6303% | 0% | 0% | 3.274% | 0.4534% | 0% | 0% | 18.44% | 3.467% | 0% | 0% | 592.6996 | 1079.779
SC-04 Combined U/S | 0% |  |  |  | 0% |  |  |  | 0.07263% |  |  |  | 0.754% |  |  |  | 7.914% |  |  |  | 4.797% |  |  |  | 7.479% |  |  |  | 14.18% |  |  |  | 11.56% |  |  |  | 10.01% |  |  |  | 6.955% |  |  |  | 36.29% | [5 empty] | 184.3505

## Feed variability
Screen feed variabilty
|  |  | Sizing data |  | Variance from mean of DI-040 sizing data |  |  | % Variance from mean of DI-40 sizing data
|  |  | Feed p80 (um) | Feed -38um (%) | Feed p80 (um) | squares | Feed -38um (%) | Feed p80 | Feed -38um | Checks
Primary distributor | DI-027 | Feed start to DI-040 | 593.37 | 17.63 | 18.87 |  | -0.81 | 3.285% | -4.393%
Secondary distributor | DI-040 | deck 5 | 671.48 | 15.57 | 96.98 | 9405.1204 | -2.87 | 16.88% | -15.56% | OK_P80 and -38um makes sense
|  | deck 4 | 441.29 | 22.25 | -133.21 | 17744.9041 | 3.81 | -23.19% | 20.66% | OK_P80 and -38um makes sense
|  | deck 3 | 700.78 | 16.4 | 126.28 | 15946.6384 | -2.04 | 21.98% | -11.06% | OK_P80 and -38um makes sense
|  | deck 2 | 493.41 | 20.78 | -81.09 | 6575.5881 | 2.34 | -14.11% | 12.69% | OK_P80 and -38um makes sense
|  | deck 1 | 565.54 | 17.2 | -8.96 | 80.2816 | -1.24 | -1.56% | -6.725% | Check: data either close to mean or P80 and -38um do not make sense
|  | Mean | 574.5 | 18.44 | 0 | 0 | -1.421085e-15 | 7.633e-16% | -7.772e-15%
|  | Std deviation | 99.75223 | 2.604911
|  | sum of squares |  |  |  | 49752.5326
|  | variance |  |  |  | 12438.13315
|  | Std deviation |  |  |  | 111.5264
|  |  | O/S product p80 (um) | O/S -38um (%) | O/S -212um (%)
|  | deck 5 | 1151.839 | 2.191% | 7.449%
|  | deck 4 | 892.6191 | 2.936% | 9.583%
|  | deck 3 | 1137.995 | 6.316% | 16.43%
|  | deck 2 | 1055.458 | 3.285% | 10.74%
|  | deck 1 | 1160.982 | 2.608% | 8.77%
Mean
Std deviation

## Derrick cal
(calculate based on 212um lab screen)
| Method 1 | Sample- and efficiency data unsing: a) newly installed U/S sample point data; b) individual deck feed start sample data. |  |  |  |  | Sample- and efficiency data with out U/S sample point (assuming the % of U/S in the U/S product =100%)
Sample | Description | SC-04 O/S D1 | SC-04 O/S D2 | SC-04 O/S D3 | SC-04 O/S D4 | SC-04 O/S D5 | SC-04 O/S D1 | SC-04 O/S D2 | SC-04 O/S D3 | SC-04 O/S D4 | SC-04 O/S D5 | SC-04 O/S D1 | SC-04 O/S D2 | SC-04 O/S D3 | SC-04 O/S D4 | SC-04 O/S D5
A | % of O/S in the feed | 52.83% | 46.12% | 54.75% | 43.13% | 54.95% | 52.83% | 46.12% | 54.75% | 43.13% | 52.83% | 52.83% | 46.12% | 54.75% | 43.13% | 52.83%
B | % of U/S in the feed | 47.17% | 53.88% | 45.25% | 56.87% | 45.05% | 47.17% | 53.88% | 45.25% | 56.87% | 47.17% | 47.17% | 53.88% | 45.25% | 56.87% | 47.17%
C | % of O/S in the O/S product | 91.23% | 89.26% | 83.57% | 90.42% | 92.55% | 91.23% | 89.26% | 83.57% | 90.42% | 92.55% | 91.23% | 89.26% | 83.57% | 90.42% | 92.55%
D | % of U/S in the U/S product | 91.26% | 91.26% | 91.26% | 91.26% | 91.26% | 100% | 100% | 100% | 100% | 100% | 100% | 100% | 100% | 100% | 100%
U | U/S weight % | 46.56% | 53.59% | 38.51% | 57.9% | 44.86% | 42.1% | 48.34% | 34.48% | 52.3% | 42.92% | 42.1% | 48.34% | 34.48% | 52.3% | 42.92%
O | O/S weight % | 53.44% | 46.41% | 61.49% | 42.1% | 55.14% | 57.9% | 51.66% | 65.52% | 47.7% | 57.08% | 57.9% | 51.66% | 65.52% | 47.7% | 57.08%
Eu | U/S efficiency | 90.07% | 90.75% | 77.67% | 92.91% | 90.88% | 89.24% | 89.71% | 76.21% | 91.96% | 90.99% | 89.24% | 89.71% | 76.21% | 91.96% | 90.99%
Eo | O/S efficiency | 92.3% | 89.84% | 93.85% | 88.27% | 92.86% | 100% | 100% | 100% | 100% | 100% | 100% | 100% | 100% | 100% | 100%
E | Overall efficiency | 91.24% | 90.33% | 86.53% | 90.91% | 91.97% | 94.92% | 94.45% | 89.24% | 95.43% | 95.75% | 94.92% | 94.45% | 89.24% | 95.43% | 95.75%
| deck efficiencies | SC-04 method1 | SC-04 method 2
| deck 5 | 91.97% | 95.75% | 95.75%
| deck 4 | 90.91% | 95.43% | 95.43%
| deck 3 | 86.53% | 89.24% | 89.24%
| deck 2 | 90.33% | 94.45% | 94.45%
| deck 1 | 91.24% | 94.92% | 94.92%
| Average | 90.2% | 93.96% | 93.96%

## Efficiency
SC 004
| D1 | D2 | D3 | D4 | D5
efficiency | 91.24415 | 90.33377 | 86.53112 | 90.90514 | 91.9717
SC013
D1 | 91.24415
D2 | 90.33377
D3 | 86.53112
D4 | 90.90514
D5 | 91.9717
average | 90.19717
stdev | 2.133362
high | 92.33054
low | 88.06381
t-Test: Two-Sample Assuming Unequal Variances
SC004
| Mean | 71.962
| Variance | 138.05362
| Observations | 5
| Hypothesized Mean Difference | 0
| df | 5
| t Stat | -2.267956 |  | tstat>tcritical 1 tails, ínignificant
| P(T<=t) one-tail | 0.03631222 |  | 96.37% | cònfidence
| t Critical one-tail | 2.015048
| P(T<=t) two-tail | 0.07262444
| t Critical two-tail | 2.570582

## Derrick Fomula
Derrick Calculate efficiency
A | : | % of oversize in the feed
B | : | % of undersize in the feed
C | : | % of oversize in the oversize product
D | : | % of undersize in the undersize product
The weight splits and efficiency value are calculated as follows:
100*(C-A)
U | : | U/S weight % | =
C+D-100
O | : | O/S weight % | = | 100-U
U*D
Eu | : | U/S efficiency | =
B
O*C
Eo | : | O/S efficiency | =
A
U*D+O*C
E | : | Overall efficiency | =
100

## XXXDataSheetXXX (hidden)
PRI | Primary log values | DD\.MM\.YYYY HH\:NN\:SS | 10371 | FIC321015_MV | FIC321015_MV | Slurry to ML-003
15M | Quarter hour values | 1
30M | Half hour values | 5
HRS | Hourly values | 0
SHT | Shift values | .
DAY | Daily values
WEK | Weekly values
MTH | Monthly values
YER | Yearly values

## PCS
2014-10-19 09:47
2014-10-19 09:57 | 746.76432 |  |  | average | 1.4232867 |  | 360.73037 |  | 751.70766
End Time | FIC321016_MV | FIC321015X_MV
| Slurry to ML-002 | Slurry to ML-003
2014-10-19 09:48 | 772.5338 |  | End Time | DIC321014X_MV | DIC321014_MV | End Time | WIC241152_MV | End Time | FIC321015_MV
2014-10-19 09:49 | 673.2891
2014-10-19 09:50 | 768.0476 |  | 2014-10-19 09:48 |  | 1.424216 | 2014-10-19 09:48 | 363.5887 | 2014-10-19 09:48 | 782.693
2014-10-19 09:51 | 745.4948 |  | 2014-10-19 09:49 |  | 1.412558 | 2014-10-19 09:49 | 363.2032 | 2014-10-19 09:49 | 749.2402
2014-10-19 09:52 | 802.6551 |  | 2014-10-19 09:50 |  | 1.408423 | 2014-10-19 09:50 | 361.649 | 2014-10-19 09:50 | 762.45
2014-10-19 09:53 | 718.4558 |  | 2014-10-19 09:51 |  | 1.423102 | 2014-10-19 09:51 | 359.2697 | 2014-10-19 09:51 | 728.9282
2014-10-19 09:54 | 783.8254 |  | 2014-10-19 09:52 |  | 1.438544 | 2014-10-19 09:52 | 358.4799 | 2014-10-19 09:52 | 751.5751
2014-10-19 09:55 | 737.1938 |  | 2014-10-19 09:53 |  | 1.415198 | 2014-10-19 09:53 | 357.9228 | 2014-10-19 09:53 | 729.9221
2014-10-19 09:56 | 785.3208 |  | 2014-10-19 09:54 |  | 1.43476 | 2014-10-19 09:54 | 358.7604 | 2014-10-19 09:54 | 746.3395
2014-10-19 09:57 | 680.827 |  | 2014-10-19 09:55 |  | 1.420462 | 2014-10-19 09:55 | 360.5231 | 2014-10-19 09:55 | 761.4102
|  |  | 2014-10-19 09:56 |  | 1.43328 | 2014-10-19 09:56 | 357.7674 | 2014-10-19 09:56 | 738.4904
|  |  | 2014-10-19 09:57 |  | 1.422324 | 2014-10-19 09:57 | 366.1395 | 2014-10-19 09:57 | 766.0279

## alternative methods
below are two calculation methods for screening efficiency determination
1 | mass flowrates known
2 | mass flowrates unknown
MSmit
==> | from International Cement Review
http://www.cemnet.com/Forum/thread/150906/vibrating-screen-efficiency-calculation.html
1 | Screen efficiency is obtained using different equations, depending on whether your product is the oversize or undersize fraction from the screen. The following information is required to calculate the two screen efficiencies;-
•Qms(f) = Mass flow rate of solid feed.
•Qms(o) = Mass flow rate of solid in the screen overflow.
•Qms(u) = Mass flow rate of solid in the screen underflow.
•Mu(f) = Mass fraction of undersize in the feed.
•Mu(o) = Mass fraction of undersize in the overflow.
•Mu(u) = Mass fraction of undersize in the underflow.
The screen efficiency based on the oversize (Eo) is then given by the equation;-
Qms(o) * [1 - Mu(o)]
Eo = ----------------------------- ( Equation 1)
Qms(f) * [1 - Mu(f)]
and the screen efficiency based on the undersize (Eu) is then given by;
Qms(u) * Mu(u)
Eu = ------------------------------- ( Equation 2)
Qms(f) * Mu(f)
Overall screen efficiency is then calculated by multiplying these two efficiencies together ie;-
E = Eo * Eu ( Equation 3)
In your case the following values are given;-
•Qms(f) = 2900 t/d
•Qms(o) = 2412 t/d
•Qms(u) = 488t /d
•Mu(o) = 8% = 0.08
•Mu(u) = 94% = 0.94
(Where oversize = +30mm fraction and undersize = -30mm fraction.)
However we need to also know the mass fraction of undersize in the feed, Mu(f). This can be calculated from the values already given by a simple mass balance based on the undersize, ie;-
Mu(f) * Qms(f) = Mu(o) * Qms(o) + Mu(u) * Qms(u)
or...
Mu(o) * Qms(o) + Mu(u) * Qms(u)
Mu(f) = ---------------------------------------------
Qms(f)
therefore,
[ (0.08 * 2412) + (0.94 * 488) ] (192.96 + 458.72) 651.68
Mu(f) = -------------------------------------------- = --------------------------- = ----------- = 0.2247
2900 2900 2900
So now we can calculate your screen efficiency based on oversize (+30mm), according to Equation 1;-
2412 * (1 - 0.08) 2412 * 0.92 2219
Eo = ------------------------------ = ---------------------- = ---------- = 0.987 = 98.7%
2900 * (1 - 0.2247) 2900 * 0.7753 2248.4
Similarly, using Equation 2, we can calculate the screen efficiency based on undersize (-30mm);-
488 * 0.94 458.72
Eu = ----------------------- = -------------- = 0.704 = 70.4%
2900 * 0.2247 651.63
Therefore, using Equation 3 we can calculate the overall efficiency of your screen based on the given data;-
E = 98.7 * 70.4 = 69.5%
Dear Raj
Mr Ted is right to find the actual efficiency of any vibrating screen.
but if TPH is not known than feed material undersize, product undersize and overproduct undersize % can be used to find the efficiency. I am giving an example below for your understanding.
In limestone separation for (-) 30mm .
The Feed material to the screen contains 60% (- 30mm).
After screening the oversized fraction contains 10% (-30mm)
undersized contains 95% of (-30mm).
Calculation:
Let us find the Values of A,B and C for calculating Efficiency,
A= 60/100 , B = 95/100 , C = 10/100
Efficiency -1 = (A-B)/(C-B) = (0.6-0.95)/(0.1-0.95) = 0.411
Efficiency -2 = (C-A)/(C-B) = (0.1-0.6)/(0.1-0.95) = 0.588
Efficiency -3 = (1-C)/(1-A) = (1-0.1)/(1-0.6) = 2.25
Efficiency -4 = B/A = 0.95/0.6 = 1.587
Overall efficiency = Eff 1 x Eff 2 x Eff 3 x Eff 4 x 100
Overall all efficiency = 0.411 x 0.588 x 2.25 x 1.587 x 100 = 86.3%
Reply
Ted Krapkat
486 posts
TimePosted 09/11/2012 02:57:13
Ted Krapkat says
re vibrating screen efficiency calculation
Thanks Chari,
You are quite correct. The equation you provided can be derived fairly easily from the basic screen efficiency equations. I can post this derivation if anyone is interested in the mathematics behind it.
Regards,
Ted.
Reply
Page 1 of 1 1
regregSubscription
Subscribe to International Cement Review

## Sheet2 (hidden)
Sample Description | Size Fraction | Weight (1) | Weight (2) | Weight (3) | Sample Description | Size Fraction | Weight (1) | Weight (2) | Weight (3) | Sample Description | Size Fraction | Weight (1) | Weight (2) | Weight (3)
GT U/F | 1180 |  |  |  | SC 004 O/S D1 | 1180 |  |  |  | SC 004 O/S D2 | 1180
| 600 |  |  |  |  | 600 |  |  |  |  | 600
| 425 |  |  |  |  | 425 |  |  |  |  | 425
| 300 |  |  |  |  | 300 |  |  |  |  | 300
| 212 |  |  |  |  | 212 |  |  |  |  | 212
| 180 |  |  |  |  | 180 |  |  |  |  | 180
| 150 |  |  |  |  | 150 |  |  |  |  | 150
| 106 |  |  |  |  | 106 |  |  |  |  | 106
| 75 |  |  |  |  | 75 |  |  |  |  | 75
| 53 |  |  |  |  | 53 |  |  |  |  | 53
| 38 |  |  |  |  | 38 |  |  |  |  | 38
| -38 |  |  |  |  | -38 |  |  |  |  | -38
Sample Description | Size Fraction | Weight (1) | Weight (2) | Weight (3) | Sample Description | Size Fraction | Weight (1) | Weight (2) | Weight (3) | Sample Description | Size Fraction | Weight (1) | Weight (2) | Weight (3)
SC 004 O/S D3 | 1180 |  |  |  | SC 004 O/S D4 | 1180 |  |  |  | SC 004 O/S D5 | 1180
| 600 |  |  |  |  | 600 |  |  |  |  | 600
| 425 |  |  |  |  | 425 |  |  |  |  | 425
| 300 |  |  |  |  | 300 |  |  |  |  | 300
| 212 |  |  |  |  | 212 |  |  |  |  | 212
| 180 |  |  |  |  | 180 |  |  |  |  | 180
| 150 |  |  |  |  | 150 |  |  |  |  | 150
| 106 |  |  |  |  | 106 |  |  |  |  | 106
| 75 |  |  |  |  | 75 |  |  |  |  | 75
| 53 |  |  |  |  | 53 |  |  |  |  | 53
| 38 |  |  |  |  | 38 |  |  |  |  | 38
| -38 |  |  |  |  | -38 |  |  |  |  | -38