## Process data
Data collected from the PCS:
Date | : | 2014-10-19
Time start | : | 9:47
Time finnish |  | 9:57
ML-01 feed rate | : | 360.73037
Flowrate Pu-08A | : | 746.76432 | m3/hr
Flowrate Pu-08B | : | 751.70766 | m3/hr
Density Screen feed | : | 1.4232867 | t/m3

## Data
Survey grinding screen 004
Take sample | SC 004 Feed | SC 004 Feed D1 | SC 004 Feed D2 | SC 004 Feed D3 | SC 004 Feed D4 | SC 004 Feed D5
| DI027 | DI040 | DI040 | DI040 | DI040 | DI040
Mass bucket |  | 832 | 834 | 826 | 834 | 826
Mass bucket+slurry |  | 4584 | 4262 | 5822 | 4420 | 4796
Dry sample weight |  | 1608.07 | 1260.4 | 2179.7 | 2179.7 | 1701.05
Percent solid | #DIV/0! | 42.86% | 36.77% | 43.63% | 60.78% | 42.85%
Take sample | GTU/F | SC 004 O/S D1 | SC 004 O/S D2 | SC 004 O/S D3 | SC 004 O/S D4 | SC 004 O/S D5
Mass bucket |  |  |  | 524 |  | 528
Mass bucket+slurry |  |  |  | 3156 |  | 1974
Dry sample weight |  |  |  | 1652.51 |  | 1134.36
Percent solid |  | #DIV/0! | #DIV/0! | 62.79% | #DIV/0! | 78.45%
Screen efficiency per size fraction
| Sample Description | Size Fraction |  | Weight (g) | Retain % | Cum % Passing | % undersize in the feed |  | A | B | C | D | U | O | Eu | Eo | E
| SC 004 Feed | +1180 | 1180 | 136.31 | 8.54% | 91.46%
| P80 | 600-1180 | 600 | 177.53 | 11.12% | 80.34%
| 593.3654 | 425-600 | 425 | 142.54 | 8.93% | 71.41%
|  | 300-425 | 300 | 188.29 | 11.8% | 59.61%
|  | 212-300 | 212 | 182.02 | 11.4% | 48.21% | 48.20952
|  | 180-212 | 180 | 60.67 | 3.801% | 44.41%
|  | 150-180 | 150 | 84.24 | 5.277% | 39.13%
|  | 106-150 | 106 | 128.76 | 8.067% | 31.06%
|  | 75-106 | 75 | 91.24 | 5.716% | 25.35%
|  | 53-75 | 53 | 80.3 | 5.031% | 20.32%
|  | 38-53 | 38 | 42.94 | 2.69% | 17.63%
|  | -38 |  | 281.38 | 17.63%
|  | Head |  | 1596.22 | 100%
| Sample Description | Size Fraction |  | Weight (g) | Retain % | Cum % Passing
| SC 004 Feed D1 | +1180 | 1180 | 150.09 | 9.334% | 90.67%
| P80 | 600-1180 | 600 | 190.05 | 11.82% | 78.85%
| 656.5382 | 425-600 | 425 | 144.73 | 9% | 69.85%
|  | 300-425 | 300 | 187.6 | 11.67% | 58.18% |  |  | 40.39% | 59.61% | 41.82% | 100% | 3.422% | 96.58% | 5.741% | 100% | 43.81%
|  | 212-300 | 212 | 177 | 11.01% | 47.17% | 47.17456 | 4.063931 | 51.79% | 48.21% | 52.83% | 100% | 1.959% | 98.04% | 4.064% | 100% | 53.75%
|  | 180-212 | 180 | 59.45 | 3.697% | 43.48% |  |  | 55.59% | 44.41% | 56.52% | 100% | 1.647% | 98.35% | 3.709% | 100% | 57.24%
|  | 150-180 | 150 | 83.33 | 5.182% | 38.3% |  |  | 60.87% | 39.13% | 61.7% | 100% | 1.354% | 98.65% | 3.461% | 100% | 62.22%
|  | 106-150 | 106 | 123.5 | 7.68% | 30.62% |  |  | 68.94% | 31.06% | 69.38% | 100% | 0.6472% | 99.35% | 2.083% | 100% | 69.58%
|  | 75-106 | 75 | 92.87 | 5.775% | 24.84% |  |  | 74.65% | 25.35% | 75.16% | 100% | 0.6763% | 99.32% | 2.668% | 100% | 75.33%
|  | 53-75 | 53 | 71.74 | 4.461% | 20.38% |  |  | 79.68% | 20.32% | 79.62% | 100% | -0.07672% | 100.1% | -0.3776% | 100% | 79.61%
|  | 38-53 | 38 | 50.98 | 3.17% | 17.21% |  |  | 82.37% | 17.63% | 82.79% | 100% | 0.5062% | 99.49% | 2.871% | 100% | 82.88%
|  | -38 |  | 276.73 | 17.21%
|  | Head |  | 1608.07 | 100%
| Sample Description | Size Fraction |  | Weight (g) | Retain % | Cum % Passing
| SC 004 Feed D2 | +1180 | 1180 | 67.79 | 5.378% | 94.62%
| P80 | 600-1180 | 600 | 118.68 | 9.416% | 85.21%
| 493.4112 | 425-600 | 425 | 107.72 | 8.546% | 76.66%
|  | 300-425 | 300 | 142.5 | 11.31% | 65.35% |  |  | 40.39% | 59.61% | 34.65% | 100% | -16.57% | 116.6% | -27.79% | 100% | 23.82%
|  | 212-300 | 212 | 144.55 | 11.47% | 53.88% | 53.88448 | -25.52601 | 51.79% | 48.21% | 46.12% | 100% | -12.31% | 112.3% | -25.53% | 100% | 39.48%
|  | 180-212 | 180 | 51.98 | 4.124% | 49.76% |  |  | 55.59% | 44.41% | 50.24% | 100% | -10.65% | 110.7% | -23.99% | 100% | 44.94%
|  | 150-180 | 150 | 67.95 | 5.391% | 44.37% |  |  | 60.87% | 39.13% | 55.63% | 100% | -9.416% | 109.4% | -24.06% | 100% | 51.45%
|  | 106-150 | 106 | 108.1 | 8.577% | 35.79% |  |  | 68.94% | 31.06% | 64.21% | 100% | -7.364% | 107.4% | -23.7% | 100% | 61.57%
|  | 75-106 | 75 | 73.18 | 5.806% | 29.99% |  |  | 74.65% | 25.35% | 70.01% | 100% | -6.624% | 106.6% | -26.13% | 100% | 68.03%
|  | 53-75 | 53 | 65.03 | 5.159% | 24.83% |  |  | 79.68% | 20.32% | 75.17% | 100% | -5.998% | 106% | -29.52% | 100% | 73.68%
|  | 38-53 | 38 | 51.07 | 4.052% | 20.78% |  |  | 82.37% | 17.63% | 79.22% | 100% | -3.973% | 104% | -22.54% | 100% | 78.4%
|  | -38 |  | 261.85 | 20.78%
|  | Head |  | 1260.4 | 100%
| Sample Description | Size Fraction |  | Weight (g) | Retain % | Cum % Passing
| SC 004 Feed D3 | +1180 | 1180 | 214.4 | 9.836% | 90.16%
| P80 | 600-1180 | 600 | 268.13 | 12.3% | 77.86%
| 700.7802 | 425-600 | 425 | 209.28 | 9.601% | 68.26%
|  | 300-425 | 300 | 262.1 | 12.02% | 56.24% |  |  | 40.39% | 59.61% | 43.76% | 100% | 7.714% | 92.29% | 12.94% | 100% | 48.1%
|  | 212-300 | 212 | 239.57 | 10.99% | 45.25% | 45.24568 | 11.22804 | 51.79% | 48.21% | 54.75% | 100% | 5.413% | 94.59% | 11.23% | 100% | 57.2%
|  | 180-212 | 180 | 82.21 | 3.772% | 41.47% |  |  | 55.59% | 44.41% | 58.53% | 100% | 5.014% | 94.99% | 11.29% | 100% | 60.61%
|  | 150-180 | 150 | 110.94 | 5.09% | 36.38% |  |  | 60.87% | 39.13% | 63.62% | 100% | 4.318% | 95.68% | 11.03% | 100% | 65.19%
|  | 106-150 | 106 | 180.86 | 8.297% | 28.09% |  |  | 68.94% | 31.06% | 71.91% | 100% | 4.141% | 95.86% | 13.33% | 100% | 73.08%
|  | 75-106 | 75 | 125.14 | 5.741% | 22.35% |  |  | 74.65% | 25.35% | 77.65% | 100% | 3.867% | 96.13% | 15.26% | 100% | 78.52%
|  | 53-75 | 53 | 80.38 | 3.688% | 18.66% |  |  | 79.68% | 20.32% | 81.34% | 100% | 2.041% | 97.96% | 10.04% | 100% | 81.72%
|  | 38-53 | 38 | 49.65 | 2.278% | 16.38% |  |  | 82.37% | 17.63% | 83.62% | 100% | 1.492% | 98.51% | 8.464% | 100% | 83.86%
|  | -38 |  | 357.04 | 16.38%
|  | Head |  | 2179.7 | 100%
| Sample Description | Size Fraction |  | Weight (g) | Retain % | Cum % Passing
| SC 004 Feed D4 | +1180 | 1180 | 61.7 | 4.791% | 95.21%
| P80 | 600-1180 | 600 | 104.8 | 8.137% | 87.07%
| 441.289 | 425-600 | 425 | 100.43 | 7.798% | 79.27%
|  | 300-425 | 300 | 144.46 | 11.22% | 68.06% |  |  | 40.39% | 59.61% | 31.94% | 100% | -26.44% | 126.4% | -44.35% | 100% | 13.95%
|  | 212-300 | 212 | 144.04 | 11.18% | 56.87% | 56.87354 | -41.67185 | 51.79% | 48.21% | 43.13% | 100% | -20.09% | 120.1% | -41.67% | 100% | 31.7%
|  | 180-212 | 180 | 51.68 | 4.013% | 52.86% |  |  | 55.59% | 44.41% | 47.14% | 100% | -17.93% | 117.9% | -40.38% | 100% | 37.66%
|  | 150-180 | 150 | 75.47 | 5.86% | 47% |  |  | 60.87% | 39.13% | 53% | 100% | -14.85% | 114.8% | -37.95% | 100% | 46.02%
|  | 106-150 | 106 | 115.67 | 8.981% | 38.02% |  |  | 68.94% | 31.06% | 61.98% | 100% | -11.22% | 111.2% | -36.12% | 100% | 57.71%
|  | 75-106 | 75 | 85.2 | 6.615% | 31.4% |  |  | 74.65% | 25.35% | 68.6% | 100% | -8.828% | 108.8% | -34.83% | 100% | 65.82%
|  | 53-75 | 53 | 71.52 | 5.553% | 25.85% |  |  | 79.68% | 20.32% | 74.15% | 100% | -7.462% | 107.5% | -36.73% | 100% | 72.22%
|  | 38-53 | 38 | 46.44 | 3.606% | 22.25% |  |  | 82.37% | 17.63% | 77.75% | 100% | -5.938% | 105.9% | -33.69% | 100% | 76.43%
|  | -38 |  | 286.5 | 22.25%
|  | Head |  | 1287.91 | 100%
| Sample Description | Size Fraction |  | Weight (g) | Retain % | Cum % Passing
| SC 004 Feed D5 | +1180 | 1180 | 160.22 | 9.419% | 90.58%
| P80 | 600-1180 | 600 | 205.29 | 12.07% | 78.51%
| 671.4794 | 425-600 | 425 | 164.03 | 9.643% | 68.87%
|  | 300-425 | 300 | 212.13 | 12.47% | 56.4% |  |  | 40.39% | 59.61% | 34.18% | 100% | -18.15% | 118.2% | -30.45% | 100% | 22.23%
|  | 212-300 | 212 | 193.1 | 11.35% | 45.05% | 45.04747 | 11.93571 | 51.79% | 48.21% | 45.53% | 100% | -13.74% | 113.7% | -28.5% | 100% | 38.05%
|  | 180-212 | 180 | 65.34 | 3.841% | 41.21% |  |  | 55.59% | 44.41% | 49.37% | 100% | -12.59% | 112.6% | -28.35% | 100% | 43%
|  | 150-180 | 150 | 88.27 | 5.189% | 36.02% |  |  | 60.87% | 39.13% | 54.56% | 100% | -11.55% | 111.6% | -29.53% | 100% | 49.31%
|  | 106-150 | 106 | 129.96 | 7.64% | 28.38% |  |  | 68.94% | 31.06% | 62.2% | 100% | -10.82% | 110.8% | -34.84% | 100% | 58.11%
|  | 75-106 | 75 | 94.7 | 5.567% | 22.81% |  |  | 74.65% | 25.35% | 67.77% | 100% | -10.15% | 110.2% | -40.05% | 100% | 64.5%
|  | 53-75 | 53 | 67.62 | 3.975% | 18.83% |  |  | 79.68% | 20.32% | 71.75% | 100% | -11.06% | 111.1% | -54.44% | 100% | 68.62%
|  | 38-53 | 38 | 55.56 | 3.266% | 15.57% |  |  | 82.37% | 17.63% | 75.01% | 100% | -9.811% | 109.8% | -55.66% | 100% | 72.56%
|  | -38 |  | 264.83 | 15.57%
|  | Head |  | 1701.05 | 100%
| Sample Description | Size Fraction |  | Weight (g) | Retain % | Cum % Passing
| SC 004 Combined U/S | +1180 | 1180 | 0 | 0% | 100%
| P80 | 600-1180 | 600 | 0 | 0% | 100%
| 184.3505 | 425-600 | 425 | 0.42 | 0.07263% | 99.93%
|  | 300-425 | 300 | 4.36 | 0.754% | 99.17%
|  | 212-300 | 212 | 45.76 | 7.914% | 91.26% | 91.25984 | -1021.701
|  | 180-212 | 180 | 27.74 | 4.797% | 86.46%
|  | 150-180 | 150 | 43.25 | 7.479% | 78.98%
|  | 106-150 | 106 | 81.97 | 14.18% | 64.81%
|  | 75-106 | 75 | 66.83 | 11.56% | 53.25%
|  | 53-75 | 53 | 57.88 | 10.01% | 43.24%
|  | 38-53 | 38 | 40.22 | 6.955% | 36.29%
|  | -38 |  | 209.82 | 36.29%
|  | Head |  | 578.25 | 100%
| Sample Description | Size Fraction |  | Weight (g) | Retain % | Cum % Passing
| SC 004 O/S D1 | +1180 | 1180 | 210.13 | 19.22% | 80.78%
| P80 | 600-1180 | 600 | 261.73 | 23.93% | 56.85%
| 1160.982 | 425-600 | 425 | 199.42 | 18.24% | 38.62%
|  | 300-425 | 300 | 210.92 | 19.29% | 19.33% |  |  | 0.8266% | 99.17% | 80.67% | 100% | 98.98% | 1.025% | 99.8% | 100% | 99.8%
|  | 212-300 | 212 | 115.46 | 10.56% | 8.77% | 8.769523 | 89.6735 | 8.74% | 91.26% | 91.23% | 100% | 90.42% | 9.58% | 99.08% | 100% | 99.16%
|  | 180-212 | 180 | 17.4 | 1.591% | 7.178% |  |  | 13.54% | 86.46% | 92.82% | 100% | 85.42% | 14.58% | 98.79% | 100% | 98.95%
|  | 150-180 | 150 | 17.89 | 1.636% | 5.542% |  |  | 21.02% | 78.98% | 94.46% | 100% | 77.75% | 22.25% | 98.44% | 100% | 98.77%
|  | 106-150 | 106 | 16.28 | 1.489% | 4.054% |  |  | 35.19% | 64.81% | 95.95% | 100% | 63.32% | 36.68% | 97.71% | 100% | 98.51%
|  | 75-106 | 75 | 7.36 | 0.673% | 3.381% |  |  | 46.75% | 53.25% | 96.62% | 100% | 51.61% | 48.39% | 96.93% | 100% | 98.36%
|  | 53-75 | 53 | 4.96 | 0.4536% | 2.927% |  |  | 56.76% | 43.24% | 97.07% | 100% | 41.53% | 58.47% | 96.04% | 100% | 98.29%
|  | 38-53 | 38 | 3.49 | 0.3191% | 2.608% |  |  | 63.71% | 36.29% | 97.39% | 100% | 34.58% | 65.42% | 95.3% | 100% | 98.29%
|  | -38 |  | 28.52 | 2.608%
|  | Head |  | 1093.56 | 100%
| Sample Description | Size Fraction |  | Weight (g) | Retain % | Cum % Passing
| SC 004 O/S D2 | +1180 | 1180 | 130.48 | 15.36% | 84.64%
| P80 | 600-1180 | 600 | 183.61 | 21.61% | 63.03%
| 1055.458 | 425-600 | 425 | 142.3 | 16.75% | 46.28%
|  | 300-425 | 300 | 181.44 | 21.36% | 24.92% |  |  | 0.8266% | 99.17% | 75.08% | 100% | 98.9% | 1.101% | 99.72% | 100% | 99.73%
|  | 212-300 | 212 | 120.5 | 14.18% | 10.74% | 10.73535 | 87.08026 | 8.74% | 91.26% | 89.26% | 100% | 90.21% | 9.791% | 98.85% | 100% | 98.95%
|  | 180-212 | 180 | 22.67 | 2.669% | 8.067% |  |  | 13.54% | 86.46% | 91.93% | 100% | 85.27% | 14.73% | 98.63% | 100% | 98.81%
|  | 150-180 | 150 | 13.3 | 1.566% | 6.501% |  |  | 21.02% | 78.98% | 93.5% | 100% | 77.52% | 22.48% | 98.15% | 100% | 98.54%
|  | 106-150 | 106 | 13.23 | 1.557% | 4.944% |  |  | 35.19% | 64.81% | 95.06% | 100% | 62.98% | 37.02% | 97.18% | 100% | 98.17%
|  | 75-106 | 75 | 6.13 | 0.7216% | 4.222% |  |  | 46.75% | 53.25% | 95.78% | 100% | 51.19% | 48.81% | 96.13% | 100% | 97.94%
|  | 53-75 | 53 | 4.7 | 0.5532% | 3.669% |  |  | 56.76% | 43.24% | 96.33% | 100% | 41.08% | 58.92% | 95% | 100% | 97.84%
|  | 38-53 | 38 | 3.26 | 0.3837% | 3.285% |  |  | 63.71% | 36.29% | 96.71% | 100% | 34.12% | 65.88% | 94.04% | 100% | 97.84%
|  | -38 |  | 27.91 | 3.285%
|  | Head |  | 849.53 | 100%
| Sample Description | Size Fraction |  | Weight (g) | Retain % | Cum % Passing
| SC 004 O/S D3 | +1180 | 1180 | 306.47 | 18.55% | 81.45%
| P80 | 600-1180 | 600 | 331.83 | 20.08% | 61.37%
| 1137.995 | 425-600 | 425 | 262.19 | 15.87% | 45.51%
|  | 300-425 | 300 | 305.61 | 18.49% | 27.01% |  |  | 0.8266% | 99.17% | 72.99% | 100% | 98.87% | 1.133% | 99.69% | 100% | 99.69%
|  | 212-300 | 212 | 174.9 | 10.58% | 16.43% | 16.43016 | 78.87925 | 8.74% | 91.26% | 83.57% | 100% | 89.54% | 10.46% | 98.12% | 100% | 98.28%
|  | 180-212 | 180 | 31.8 | 1.924% | 14.51% |  |  | 13.54% | 86.46% | 85.49% | 100% | 84.17% | 15.83% | 97.34% | 100% | 97.7%
|  | 150-180 | 150 | 37.5 | 2.269% | 12.24% |  |  | 21.02% | 78.98% | 87.76% | 100% | 76.05% | 23.95% | 96.29% | 100% | 97.07%
|  | 106-150 | 106 | 38.71 | 2.342% | 9.894% |  |  | 35.19% | 64.81% | 90.11% | 100% | 60.94% | 39.06% | 94.04% | 100% | 96.14%
|  | 75-106 | 75 | 23.94 | 1.449% | 8.445% |  |  | 46.75% | 53.25% | 91.55% | 100% | 48.94% | 51.06% | 91.9% | 100% | 95.69%
|  | 53-75 | 53 | 20.04 | 1.213% | 7.233% |  |  | 56.76% | 43.24% | 92.77% | 100% | 38.82% | 61.18% | 89.77% | 100% | 95.57%
|  | 38-53 | 38 | 15.14 | 0.9162% | 6.316% |  |  | 63.71% | 36.29% | 93.68% | 100% | 31.99% | 68.01% | 88.16% | 100% | 95.7%
|  | -38 |  | 104.38 | 6.316%
|  | Head |  | 1652.51 | 100%
| Sample Description | Size Fraction |  | Weight (g) | Retain % | Cum % Passing
| SC 004 O/S D4 | +1180 | 1180 | 57.67 | 10.36% | 89.64%
| P80 | 600-1180 | 600 | 108.29 | 19.45% | 70.18%
| 892.6191 | 425-600 | 425 | 111.61 | 20.05% | 50.13%
|  | 300-425 | 300 | 140.98 | 25.33% | 24.81% |  |  | 0.8266% | 99.17% | 75.19% | 100% | 98.9% | 1.099% | 99.73% | 100% | 99.73%
|  | 212-300 | 212 | 84.74 | 15.22% | 9.583% | 9.582667 | 88.61451 | 8.74% | 91.26% | 90.42% | 100% | 90.33% | 9.666% | 98.98% | 100% | 99.07%
|  | 180-212 | 180 | 13.03 | 2.341% | 7.242% |  |  | 13.54% | 86.46% | 92.76% | 100% | 85.41% | 14.59% | 98.78% | 100% | 98.94%
|  | 150-180 | 150 | 7.15 | 1.285% | 5.957% |  |  | 21.02% | 78.98% | 94.04% | 100% | 77.65% | 22.35% | 98.31% | 100% | 98.67%
|  | 106-150 | 106 | 7.9 | 1.419% | 4.538% |  |  | 35.19% | 64.81% | 95.46% | 100% | 63.13% | 36.87% | 97.42% | 100% | 98.33%
|  | 75-106 | 75 | 3.89 | 0.6988% | 3.839% |  |  | 46.75% | 53.25% | 96.16% | 100% | 51.38% | 48.62% | 96.49% | 100% | 98.13%
|  | 53-75 | 53 | 2.94 | 0.5282% | 3.311% |  |  | 56.76% | 43.24% | 96.69% | 100% | 41.3% | 58.7% | 95.51% | 100% | 98.06%
|  | 38-53 | 38 | 2.09 | 0.3755% | 2.936% |  |  | 63.71% | 36.29% | 97.06% | 100% | 34.36% | 65.64% | 94.69% | 100% | 98.07%
|  | -38 |  | 16.34 | 2.936%
|  | Head |  | 556.63 | 100%
| Sample Description | Size Fraction |  | Weight (g) | Retain % | Cum % Passing
| SC 004 O/S D5 | +1180 | 1180 | 213.77 | 18.84% | 81.16%
| P80 | 600-1180 | 600 | 269.85 | 23.79% | 57.37%
| 1151.839 | 425-600 | 425 | 209.03 | 18.43% | 38.94%
|  | 300-425 | 300 | 253.21 | 22.32% | 16.62% |  |  | 0.8266% | 99.17% | 83.38% | 100% | 99.01% | 0.9914% | 99.83% | 100% | 99.84%
|  | 212-300 | 212 | 104 | 9.168% | 7.449% | 7.449134 | 0 | 8.74% | 91.26% | 92.55% | 100% | 90.56% | 9.444% | 99.23% | 100% | 99.3%
|  | 180-212 | 180 | 14.76 | 1.301% | 6.148% |  |  | 13.54% | 86.46% | 93.85% | 100% | 85.58% | 14.42% | 98.97% | 100% | 99.11%
|  | 150-180 | 150 | 16 | 1.41% | 4.737% |  |  | 21.02% | 78.98% | 95.26% | 100% | 77.94% | 22.06% | 98.68% | 100% | 98.95%
|  | 106-150 | 106 | 14.55 | 1.283% | 3.455% |  |  | 35.19% | 64.81% | 96.55% | 100% | 63.55% | 36.45% | 98.06% | 100% | 98.74%
|  | 75-106 | 75 | 6.67 | 0.588% | 2.867% |  |  | 46.75% | 53.25% | 97.13% | 100% | 51.87% | 48.13% | 97.41% | 100% | 98.62%
|  | 53-75 | 53 | 4.58 | 0.4038% | 2.463% |  |  | 56.76% | 43.24% | 97.54% | 100% | 41.81% | 58.19% | 96.69% | 100% | 98.57%
|  | 38-53 | 38 | 3.09 | 0.2724% | 2.191% |  |  | 63.71% | 36.29% | 97.81% | 100% | 34.86% | 65.14% | 96.07% | 100% | 98.57%
|  | -38 |  | 24.85 | 2.191%
|  | Head |  | 1134.36 | 100%
48.20952
48.21%
|  | -30.48 | 0.3808096 | 0.2871116 | 3.482966
|  | -80.04 | 0.1093349
1.326347
10.93349

## Derrick cal
| (calculate based on 212um lab screen) | SC 004 O/S D1 | SC 004 O/S D2 | SC 004 O/S D3 | SC 004 O/S D4 | SC 004 O/S D5
A | % of oversize in the feed | 52.83% | 46.12% | 54.75% | 43.13% | 52.83%
B | % of undersize in the feed | 47.17% | 53.88% | 45.25% | 56.87% | 47.17%
C | % of oversize in the oversize product | 91.23% | 89.26% | 83.57% | 90.42% | 92.55%
D | % of undersize in the undersize product | 91.26% | 91.26% | 91.26% | 91.26% | 91.26%
|  | 125 | 139 | 153 | 167 | 181
U |  | 46.56% | 53.59% | 38.51% | 57.9% | 47.4%
O |  | 53.44% | 46.41% | 61.49% | 42.1% | 52.6%
Eu |  | 90.07% | 90.75% | 77.67% | 92.91% | 91.69%
Eo |  | 92.3% | 89.84% | 93.85% | 88.27% | 92.16%
E |  | 91.24% | 90.33% | 86.53% | 90.91% | 91.94%
| deck | SC004
| 1 | 91.24%
| 2 | 90.33%
| 3 | 86.53%
| 4 | 90.91%
| 5 | 91.94%
t-Test: Paired Two Sample for Means
SC004
| Mean | 0.7985546 | 0.8675643 | 6.901%
| Variance | 0.003797443 | 0.0002287177
| Observations | 5 | 5
| Pearson Correlation | -0.1067112
| Hypothesized Mean Difference | 0
| df | 4
| t Stat | -2.37399 |  | tstat>tcritical 1 tail
| P(T<=t) one-tail | 0.03824393 |  | 96.18%
| t Critical one-tail | 2.131847
| P(T<=t) two-tail | 0.07648785
| t Critical two-tail | 2.776445

## Efficiency
SC 004
| D1 | D2 | D3 | D4 | D5
efficiency | 91.24415 | 90.33377 | 86.53112 | 90.90514 | 91.93893
SC013
D1 | 91.24415
D2 | 90.33377
D3 | 86.53112
D4 | 90.90514
D5 | 91.93893
average | 90.19062
stdev | 2.126588
high | 92.31721
low | 88.06403
t-Test: Two-Sample Assuming Unequal Variances
SC004
| Mean | 71.962
| Variance | 138.05362
| Observations | 5
| Hypothesized Mean Difference | 0
| df | 5
| t Stat | -2.267956 |  | tstat>tcritical 1 tails, ínignificant
| P(T<=t) one-tail | 0.03631222 |  | 96.37% | cònfidence
| t Critical one-tail | 2.015048
| P(T<=t) two-tail | 0.07262444
| t Critical two-tail | 2.570582

## Derrick Fomula
Derrick Calculate eficiency |  |  |  | For example
A | Percent of oversize in the feed
B | Percent of undersize in the feed
C | Percent of oversize in the oversize product
D | Percent of undersize in the undersize product
The weight splits and efficiency value are calculated as follows:
100*(C-A)
U | Undersizeweight percent | =
C+D-100
O | Oversizeweight percent | = | 100-U
U*D
Eu | Undersize efficiency | =
B
O*C
Eo | Oversize efficiency | =
A
U*D+O*C
E | Overall efficiency | =
100

## XXXDataSheetXXX (hidden)
PRI | Primary log values | DD\.MM\.YYYY HH\:NN\:SS | 10371 | FIC321015_MV | FIC321015_MV | Slurry to ML-003
15M | Quarter hour values | 1
30M | Half hour values | 5
HRS | Hourly values | 0
SHT | Shift values | .
DAY | Daily values
WEK | Weekly values
MTH | Monthly values
YER | Yearly values

## PCS
2014-10-19 09:47
2014-10-19 09:57 | 746.76432 |  |  | average | 1.4232867 |  | 360.73037 |  | 751.70766
End Time | FIC321016_MV | FIC321015X_MV
| Slurry to ML-002 | Slurry to ML-003
2014-10-19 09:48 | 772.5338 |  | End Time | DIC321014X_MV | DIC321014_MV | End Time | WIC241152_MV
2014-10-19 09:49 | 673.2891 | [6 empty] | End Time | FIC321015_MV
2014-10-19 09:50 | 768.0476 |  | 2014-10-19 09:48 |  | 1.424216 | 2014-10-19 09:48 | 363.5887
2014-10-19 09:51 | 745.4948 |  | 2014-10-19 09:49 |  | 1.412558 | 2014-10-19 09:49 | 363.2032 | 2014-10-19 09:48 | 782.693
2014-10-19 09:52 | 802.6551 |  | 2014-10-19 09:50 |  | 1.408423 | 2014-10-19 09:50 | 361.649 | 2014-10-19 09:49 | 749.2402
2014-10-19 09:53 | 718.4558 |  | 2014-10-19 09:51 |  | 1.423102 | 2014-10-19 09:51 | 359.2697 | 2014-10-19 09:50 | 762.45
2014-10-19 09:54 | 783.8254 |  | 2014-10-19 09:52 |  | 1.438544 | 2014-10-19 09:52 | 358.4799 | 2014-10-19 09:51 | 728.9282
2014-10-19 09:55 | 737.1938 |  | 2014-10-19 09:53 |  | 1.415198 | 2014-10-19 09:53 | 357.9228 | 2014-10-19 09:52 | 751.5751
2014-10-19 09:56 | 785.3208 |  | 2014-10-19 09:54 |  | 1.43476 | 2014-10-19 09:54 | 358.7604 | 2014-10-19 09:53 | 729.9221
2014-10-19 09:57 | 680.827 |  | 2014-10-19 09:55 |  | 1.420462 | 2014-10-19 09:55 | 360.5231 | 2014-10-19 09:54 | 746.3395
|  |  | 2014-10-19 09:56 |  | 1.43328 | 2014-10-19 09:56 | 357.7674 | 2014-10-19 09:55 | 761.4102
|  |  | 2014-10-19 09:57 |  | 1.422324 | 2014-10-19 09:57 | 366.1395 | 2014-10-19 09:56 | 738.4904
[8 empty] | 2014-10-19 09:57 | 766.0279

## Sheet2 (hidden)
Sample Description | Size Fraction | Weight (1) | Weight (2) | Weight (3) | Sample Description | Size Fraction | Weight (1) | Weight (2) | Weight (3) | Sample Description | Size Fraction | Weight (1) | Weight (2) | Weight (3)
GT U/F | 1180 |  |  |  | SC 004 O/S D1 | 1180 |  |  |  | SC 004 O/S D2 | 1180
| 600 |  |  |  |  | 600 |  |  |  |  | 600
| 425 |  |  |  |  | 425 |  |  |  |  | 425
| 300 |  |  |  |  | 300 |  |  |  |  | 300
| 212 |  |  |  |  | 212 |  |  |  |  | 212
| 180 |  |  |  |  | 180 |  |  |  |  | 180
| 150 |  |  |  |  | 150 |  |  |  |  | 150
| 106 |  |  |  |  | 106 |  |  |  |  | 106
| 75 |  |  |  |  | 75 |  |  |  |  | 75
| 53 |  |  |  |  | 53 |  |  |  |  | 53
| 38 |  |  |  |  | 38 |  |  |  |  | 38
| -38 |  |  |  |  | -38 |  |  |  |  | -38
Sample Description | Size Fraction | Weight (1) | Weight (2) | Weight (3) | Sample Description | Size Fraction | Weight (1) | Weight (2) | Weight (3) | Sample Description | Size Fraction | Weight (1) | Weight (2) | Weight (3)
SC 004 O/S D3 | 1180 |  |  |  | SC 004 O/S D4 | 1180 |  |  |  | SC 004 O/S D5 | 1180
| 600 |  |  |  |  | 600 |  |  |  |  | 600
| 425 |  |  |  |  | 425 |  |  |  |  | 425
| 300 |  |  |  |  | 300 |  |  |  |  | 300
| 212 |  |  |  |  | 212 |  |  |  |  | 212
| 180 |  |  |  |  | 180 |  |  |  |  | 180
| 150 |  |  |  |  | 150 |  |  |  |  | 150
| 106 |  |  |  |  | 106 |  |  |  |  | 106
| 75 |  |  |  |  | 75 |  |  |  |  | 75
| 53 |  |  |  |  | 53 |  |  |  |  | 53
| 38 |  |  |  |  | 38 |  |  |  |  | 38
| -38 |  |  |  |  | -38 |  |  |  |  | -38