## Process data
Data collected from the PCS: |  |  |  | Comments
Date | : | 2014-10-31
Time start | : | 14:00
Time finnish | : | 15:00
ML-01 feed rate | : | 410.75921 |  | PCS data
Solids density | : | 3.1 | t/m3
Flowrate Pu-08A | : | 893.576 | m3/hr | PCS data
Flowrate Pu-08B | : | 894.2114 | m3/hr | PCS data
Flowrate Screen Feed | : | 1787.78733 | m3/hr | Calc Pu-08A + B
Density Screen feed | : | 1.399602 | t/m3 | PCS data
| : | 42.15% | solids | calculation
Pulp mass flowrate screen feed | : | 2502.191 | t/hr | Calculation: (Flowrate Screen Feed x Density Screen feed)
Solids mass flowrate pulp screen feed | : | 1054.596 | t/hr | calculation
Recirculating solids load | : | 256.7% |  | of new feed
Feed rates | : | 14 | stacks
| : | 5 | decks per stack
Slurry to stack | : | 178.7279
Solids to stack | : | 75.32825
Slurry to deck | : | 35.74558
Solids to deck | : | 15.06565

## Data SC 013
Survey grinding screen 013
feed sample data
O/S sample data
U/S sample data
Smallest lab screen as O/S |  | 212um
Take sample | SC-013 Feed | SC-013 feed to deck1 | SC-013 feed to deck2 | SC-013 feed to deck3 | SC-013 feed to deck4 | SC-013 feed to deck5
Distributor | DI-028 | DI-049 | DI-049 | DI-049 | DI-049 | DI-049
Mass bucket | 774 | 770 | 740 | 770 | 770 | 774
Mass bucket+slurry | 5874 | 3686 | 3770 | 3068 | 4880 | 2642
Dry sample weight | 1924.93 | 1009.94 | 1168.31 | 750.85 | 1529.98 | 772.97
Percent solid | 37.74% | 34.63% | 38.56% | 32.67% | 37.23% | 41.38%
Take sample | SC-13 Combined U/S | SC-013 O/S from deck1 | SC-013 O/S from deck2 | SC-013 O/S from deck3 | SC-013 O/S from deck4 | SC-013 O/S from deck5
Mass bucket | 770 | 770 | 770 | 770 | 770 | 770
Mass bucket+slurry | 4958 | 3754 | 5046 | 4916 | 5096 | 3656
Dry sample weight | 1139.08 | 1994.2 | 2780.33 | 2380.07 | 2506.71 | 1873.26
Percent solid | 27.2% | 66.83% | 65.02% | 57.41% | 57.95% | 64.91%
Screen efficiency per size fraction
[9 empty] | % of O/S in feed | % of U/S in feed | % of O/S in the O/S product | % of U/S in U/S product | U/S weight % | O/S weight % | U/S efficiency | O/S efficiency | Overall efficiency
| Sample Description | Size Fraction |  | Weight (g) | Retain % | Cum % Passing | % undersize in the feed
| SC-013 Feed DI-028 | +1180 | 1180 | 86.87 | 4.513% | 95.49% |  |  | A | B | C | D | U | O | Eu | Eo | E
| P80 | 600-1180 | 600 | 205.83 | 10.69% | 84.79%
| 515.7447 | 425-600 | 425 | 191.68 | 9.958% | 74.84%
|  | 300-425 | 300 | 258.52 | 13.43% | 61.41%
|  | 212-300 | 212 | 248.8 | 12.93% | 48.48% | 48.48124
|  | 180-212 | 180 | 78.95 | 4.101% | 44.38%
|  | 150-180 | 150 | 102.42 | 5.321% | 39.06%
|  | 106-150 | 106 | 178.66 | 9.281% | 29.78%
|  | 75-106 | 75 | 120.01 | 6.235% | 23.54%
|  | 53-75 | 53 | 93.75 | 4.87% | 18.67%
|  | 38-53 | 38 | 41.26 | 2.143% | 16.53%
|  | -38 |  | 318.18 | 16.53%
|  | Head |  | 1924.93 | 100%
| Sample Description | Size Fraction |  | Weight (g) | Retain % | Cum % Passing
| SC-013 feed to deck1 (DI-049) | +1180 | 1180 | 36.55 | 3.619% | 96.38%
| P80 | 600-1180 | 600 | 96.45 | 9.55% | 86.83%
| 466.8185 | 425-600 | 425 | 90.65 | 8.976% | 77.86%
|  | 300-425 | 300 | 131.14 | 12.98% | 64.87% |  |  | 38.59% | 61.41% | 35.13% | 100% | -9.86% | 109.9% | -16.06% | 100% | 28.73%
|  | 212-300 | 212 | 125.31 | 12.41% | 52.46% | 52.46252 | -17.27479 | 51.52% | 48.48% | 47.54% | 100% | -8.375% | 108.4% | -17.27% | 100% | 43.14%
|  | 180-212 | 180 | 43.12 | 4.27% | 48.19% |  |  | 55.62% | 44.38% | 51.81% | 100% | -7.36% | 107.4% | -16.58% | 100% | 48.26%
|  | 150-180 | 150 | 57.41 | 5.684% | 42.51% |  |  | 60.94% | 39.06% | 57.49% | 100% | -6% | 106% | -15.36% | 100% | 54.94%
|  | 106-150 | 106 | 88.03 | 8.716% | 33.79% |  |  | 70.22% | 29.78% | 66.21% | 100% | -6.063% | 106.1% | -20.36% | 100% | 64.16%
|  | 75-106 | 75 | 63.4 | 6.278% | 27.51% |  |  | 76.46% | 23.54% | 72.49% | 100% | -5.479% | 105.5% | -23.27% | 100% | 70.98%
|  | 53-75 | 53 | 54.58 | 5.404% | 22.11% |  |  | 81.33% | 18.67% | 77.89% | 100% | -4.413% | 104.4% | -23.63% | 100% | 76.91%
|  | 38-53 | 38 | 32.14 | 3.182% | 18.93% |  |  | 83.47% | 16.53% | 81.07% | 100% | -2.958% | 103% | -17.9% | 100% | 80.51%
|  | -38 |  | 191.16 | 18.93%
|  | Head |  | 1009.94 | 100%
| Sample Description | Size Fraction |  | Weight (g) | Retain % | Cum % Passing
| SC-013 feed to deck2 (DI-049) | +1180 | 1180 | 53 | 4.536% | 95.46%
| P80 | 600-1180 | 600 | 133.22 | 11.4% | 84.06%
| 534.1449 | 425-600 | 425 | 126.07 | 10.79% | 73.27%
|  | 300-425 | 300 | 162.95 | 13.95% | 59.32% |  |  | 38.59% | 61.41% | 40.68% | 100% | 5.123% | 94.88% | 8.343% | 100% | 43.72%
|  | 212-300 | 212 | 147.27 | 12.61% | 46.72% | 46.71705 | 6.829415 | 51.52% | 48.48% | 53.28% | 100% | 3.311% | 96.69% | 6.829% | 100% | 54.83%
|  | 180-212 | 180 | 57.4 | 4.913% | 41.8% |  |  | 55.62% | 44.38% | 58.2% | 100% | 4.426% | 95.57% | 9.973% | 100% | 60.05%
|  | 150-180 | 150 | 54.4 | 4.656% | 37.15% |  |  | 60.94% | 39.06% | 62.85% | 100% | 3.041% | 96.96% | 7.786% | 100% | 63.98%
|  | 106-150 | 106 | 93.96 | 8.042% | 29.11% |  |  | 70.22% | 29.78% | 70.89% | 100% | 0.9485% | 99.05% | 3.185% | 100% | 71.17%
|  | 75-106 | 75 | 65.28 | 5.588% | 23.52% |  |  | 76.46% | 23.54% | 76.48% | 100% | 0.03329% | 99.97% | 0.1414% | 100% | 76.49%
|  | 53-75 | 53 | 60.96 | 5.218% | 18.3% |  |  | 81.33% | 18.67% | 81.7% | 100% | 0.4565% | 99.54% | 2.445% | 100% | 81.78%
|  | 38-53 | 38 | 33.08 | 2.831% | 15.47% |  |  | 83.47% | 16.53% | 84.53% | 100% | 1.255% | 98.74% | 7.593% | 100% | 84.73%
|  | -38 |  | 180.72 | 15.47%
|  | Head |  | 1168.31 | 100%
| Sample Description | Size Fraction |  | Weight (g) | Retain % | Cum % Passing
| SC-013 feed to deck3 (DI-049) | +1180 | 1180 | 19.28 | 2.568% | 97.43%
| P80 | 600-1180 | 600 | 56.86 | 7.573% | 89.86%
| 409.1098 | 425-600 | 425 | 62.57 | 8.333% | 81.53%
|  | 300-425 | 300 | 90.15 | 12.01% | 69.52% |  |  | 38.59% | 61.41% | 30.48% | 100% | -26.62% | 126.6% | -43.35% | 100% | 11.97%
|  | 212-300 | 212 | 96.17 | 12.81% | 56.71% | 56.71173 | -39.21763 | 51.52% | 48.48% | 43.29% | 100% | -19.01% | 119% | -39.22% | 100% | 32.51%
|  | 180-212 | 180 | 31.49 | 4.194% | 52.52% |  |  | 55.62% | 44.38% | 47.48% | 100% | -17.14% | 117.1% | -38.62% | 100% | 38.48%
|  | 150-180 | 150 | 42.01 | 5.595% | 46.92% |  |  | 60.94% | 39.06% | 53.08% | 100% | -14.82% | 114.8% | -37.93% | 100% | 46.13%
|  | 106-150 | 106 | 71.98 | 9.586% | 37.34% |  |  | 70.22% | 29.78% | 62.66% | 100% | -12.06% | 112.1% | -40.51% | 100% | 58.16%
|  | 75-106 | 75 | 46.48 | 6.19% | 31.15% |  |  | 76.46% | 23.54% | 68.85% | 100% | -11.04% | 111% | -46.9% | 100% | 65.41%
|  | 53-75 | 53 | 45.14 | 6.012% | 25.13% |  |  | 81.33% | 18.67% | 74.87% | 100% | -8.63% | 108.6% | -46.22% | 100% | 72.7%
|  | 38-53 | 38 | 27.13 | 3.613% | 21.52% |  |  | 83.47% | 16.53% | 78.48% | 100% | -6.36% | 106.4% | -38.48% | 100% | 77.11%
|  | -38 |  | 161.59 | 21.52%
|  | Head |  | 750.85 | 100%
| Sample Description | Size Fraction |  | Weight (g) | Retain % | Cum % Passing
| SC-013 feed to deck4 (DI-049) | +1180 | 1180 | 74.43 | 4.865% | 95.14%
| P80 | 600-1180 | 600 | 173.98 | 11.37% | 83.76%
| 530.6193 | 425-600 | 425 | 145.25 | 9.494% | 74.27%
|  | 300-425 | 300 | 198.94 | 13% | 61.27% |  |  | 38.59% | 61.41% | 38.73% | 100% | 0.3587% | 99.64% | 0.5841% | 100% | 38.95%
|  | 212-300 | 212 | 193.23 | 12.63% | 48.64% | 48.63789 | -0.6290803 | 51.52% | 48.48% | 51.36% | 100% | -0.305% | 100.3% | -0.6291% | 100% | 51.21%
|  | 180-212 | 180 | 60.41 | 3.948% | 44.69% |  |  | 55.62% | 44.38% | 55.31% | 100% | -0.5599% | 100.6% | -1.262% | 100% | 55.06%
|  | 150-180 | 150 | 84.28 | 5.509% | 39.18% |  |  | 60.94% | 39.06% | 60.82% | 100% | -0.2003% | 100.2% | -0.5128% | 100% | 60.74%
|  | 106-150 | 106 | 135.56 | 8.86% | 30.32% |  |  | 70.22% | 29.78% | 69.68% | 100% | -0.7792% | 100.8% | -2.617% | 100% | 69.44%
|  | 75-106 | 75 | 92.46 | 6.043% | 24.28% |  |  | 76.46% | 23.54% | 75.72% | 100% | -0.9697% | 101% | -4.119% | 100% | 75.49%
|  | 53-75 | 53 | 78.1 | 5.105% | 19.17% |  |  | 81.33% | 18.67% | 80.83% | 100% | -0.6185% | 100.6% | -3.312% | 100% | 80.71%
|  | 38-53 | 38 | 42.09 | 2.751% | 16.42% |  |  | 83.47% | 16.53% | 83.58% | 100% | 0.1288% | 99.87% | 0.7792% | 100% | 83.6%
|  | -38 |  | 251.25 | 16.42%
|  | Head |  | 1529.98 | 100%
| Sample Description | Size Fraction |  | Weight (g) | Retain % | Cum % Passing
| SC-013 feed to deck5 (DI-049) | +1180 | 1180 | 32.53 | 4.208% | 95.79%
| P80 | 600-1180 | 600 | 76.57 | 9.906% | 85.89%
| 492.1797 | 425-600 | 425 | 73.84 | 9.553% | 76.33%
|  | 300-425 | 300 | 102.19 | 13.22% | 63.11% |  |  | 38.59% | 61.41% | 32.68% | 100% | -18.1% | 118.1% | -29.47% | 100% | 20.5%
|  | 212-300 | 212 | 95.9 | 12.41% | 50.71% | 50.70572 | -9.308023 | 51.52% | 48.48% | 45.09% | 100% | -14.27% | 114.3% | -29.43% | 100% | 37.25%
|  | 180-212 | 180 | 39.97 | 5.171% | 45.53% |  |  | 55.62% | 44.38% | 50.26% | 100% | -10.67% | 110.7% | -24.05% | 100% | 44.95%
|  | 150-180 | 150 | 39 | 5.045% | 40.49% |  |  | 60.94% | 39.06% | 55.3% | 100% | -10.2% | 110.2% | -26.1% | 100% | 50.74%
|  | 106-150 | 106 | 71.66 | 9.271% | 31.22% |  |  | 70.22% | 29.78% | 64.57% | 100% | -8.749% | 108.7% | -29.38% | 100% | 61.47%
|  | 75-106 | 75 | 48.4 | 6.262% | 24.96% |  |  | 76.46% | 23.54% | 70.83% | 100% | -7.937% | 107.9% | -33.71% | 100% | 68.52%
|  | 53-75 | 53 | 47.01 | 6.082% | 18.88% |  |  | 81.33% | 18.67% | 76.92% | 100% | -5.735% | 105.7% | -30.71% | 100% | 75.59%
|  | 38-53 | 38 | 25.61 | 3.313% | 15.56% |  |  | 83.47% | 16.53% | 80.23% | 100% | -4.04% | 104% | -24.44% | 100% | 79.43%
|  | -38 |  | 120.29 | 15.56%
|  | Head |  | 772.97 | 100%
| Sample Description | Size Fraction |  | Weight (g) | Retain % | Cum % Passing
| SC-13 Combined U/S | +1180 | 1180 | 0 | 0% | 100%
| P80 | 600-1180 | 600 | 0.5 | 0.0439% | 99.96%
| 193.7365 | 425-600 | 425 | 0.54 | 0.04741% | 99.91%
|  | 300-425 | 300 | 19.7 | 1.729% | 98.18%
|  | 212-300 | 212 | 162.69 | 14.28% | 83.9% | 83.89665 | -453.6306
|  | 180-212 | 180 | 77.77 | 6.827% | 77.07%
|  | 150-180 | 150 | 115.58 | 10.15% | 66.92%
|  | 106-150 | 106 | 186.4 | 16.36% | 50.56%
|  | 75-106 | 75 | 122.02 | 10.71% | 39.85%
|  | 53-75 | 53 | 101.16 | 8.881% | 30.97%
|  | 38-53 | 38 | 51.36 | 4.509% | 26.46%
|  | -38 |  | 301.36 | 26.46%
|  | Head |  | 1139.08 | 100%
| Sample Description | Size Fraction |  | Weight (g) | Retain % | Cum % Passing
| SC-013 O/S from deck1 | +1180 | 1180 | 182.86 | 9.17% | 90.83%
| P80 | 600-1180 | 600 | 462.48 | 23.19% | 67.64%
| 909.1377 | 425-600 | 425 | 393.27 | 19.72% | 47.92%
|  | 300-425 | 300 | 458.02 | 22.97% | 24.95% |  |  | 1.821% | 98.18% | 75.05% | 100% | 97.57% | 2.426% | 99.38% | 100% | 99.39%
|  | 212-300 | 212 | 228.28 | 11.45% | 13.5% | 13.50366 | 83.41004 | 16.1% | 83.9% | 86.5% | 100% | 81.38% | 18.62% | 97% | 100% | 97.49%
|  | 180-212 | 180 | 38.27 | 1.919% | 11.58% |  |  | 22.93% | 77.07% | 88.42% | 100% | 74.06% | 25.94% | 96.1% | 100% | 97%
|  | 150-180 | 150 | 34.47 | 1.729% | 9.856% |  |  | 33.08% | 66.92% | 90.14% | 100% | 63.31% | 36.69% | 94.6% | 100% | 96.38%
|  | 106-150 | 106 | 40.85 | 2.048% | 7.808% |  |  | 49.44% | 50.56% | 92.19% | 100% | 46.37% | 53.63% | 91.72% | 100% | 95.81%
|  | 75-106 | 75 | 22.47 | 1.127% | 6.681% |  |  | 60.15% | 39.85% | 93.32% | 100% | 35.54% | 64.46% | 89.19% | 100% | 95.69%
|  | 53-75 | 53 | 21.87 | 1.097% | 5.584% |  |  | 69.03% | 30.97% | 94.42% | 100% | 26.88% | 73.12% | 86.81% | 100% | 95.92%
|  | 38-53 | 38 | 16.16 | 0.8104% | 4.774% |  |  | 73.54% | 26.46% | 95.23% | 100% | 22.77% | 77.23% | 86.06% | 100% | 96.31%
|  | -38 |  | 95.2 | 4.774%
|  | Head |  | 1994.2 | 100%
| Sample Description | Size Fraction |  | Weight (g) | Retain % | Cum % Passing
| SC-013 O/S from deck2 | +1180 | 1180 | 232.7 | 8.37% | 91.63%
| P80 | 600-1180 | 600 | 570.51 | 20.52% | 71.11%
| 851.2551 | 425-600 | 425 | 513.91 | 18.48% | 52.63%
|  | 300-425 | 300 | 623.43 | 22.42% | 30.2% |  |  | 1.821% | 98.18% | 69.8% | 100% | 97.39% | 2.609% | 99.2% | 100% | 99.21%
|  | 212-300 | 212 | 381.11 | 13.71% | 16.5% | 16.49696 | 79.00609 | 16.1% | 83.9% | 83.5% | 100% | 80.72% | 19.28% | 96.21% | 100% | 96.82%
|  | 180-212 | 180 | 69.04 | 2.483% | 14.01% |  |  | 22.93% | 77.07% | 85.99% | 100% | 73.33% | 26.67% | 95.15% | 100% | 96.26%
|  | 150-180 | 150 | 70.34 | 2.53% | 11.48% |  |  | 33.08% | 66.92% | 88.52% | 100% | 62.63% | 37.37% | 93.59% | 100% | 95.71%
|  | 106-150 | 106 | 83.74 | 3.012% | 8.472% |  |  | 49.44% | 50.56% | 91.53% | 100% | 45.98% | 54.02% | 90.95% | 100% | 95.42%
|  | 75-106 | 75 | 41.77 | 1.502% | 6.97% |  |  | 60.15% | 39.85% | 93.03% | 100% | 35.34% | 64.66% | 88.69% | 100% | 95.49%
|  | 53-75 | 53 | 39.55 | 1.422% | 5.547% |  |  | 69.03% | 30.97% | 94.45% | 100% | 26.91% | 73.09% | 86.91% | 100% | 95.95%
|  | 38-53 | 38 | 23.98 | 0.8625% | 4.685% |  |  | 73.54% | 26.46% | 95.32% | 100% | 22.84% | 77.16% | 86.34% | 100% | 96.39%
|  | -38 |  | 130.25 | 4.685%
|  | Head |  | 2780.33 | 100%
| Sample Description | Size Fraction |  | Weight (g) | Retain % | Cum % Passing
| SC-013 O/S from deck3 | +1180 | 1180 | 207.71 | 8.727% | 91.27%
| P80 | 600-1180 | 600 | 493.76 | 20.75% | 70.53%
| 864.8341 | 425-600 | 425 | 472.17 | 19.84% | 50.69%
|  | 300-425 | 300 | 526.88 | 22.14% | 28.55% |  |  | 1.821% | 98.18% | 71.45% | 100% | 97.45% | 2.548% | 99.26% | 100% | 99.27%
|  | 212-300 | 212 | 263.61 | 11.08% | 17.48% | 17.47596 | 77.4964 | 16.1% | 83.9% | 82.52% | 100% | 80.49% | 19.51% | 95.94% | 100% | 96.59%
|  | 180-212 | 180 | 42.97 | 1.805% | 15.67% |  |  | 22.93% | 77.07% | 84.33% | 100% | 72.81% | 27.19% | 94.47% | 100% | 95.74%
|  | 150-180 | 150 | 48.19 | 2.025% | 13.65% |  |  | 33.08% | 66.92% | 86.35% | 100% | 61.7% | 38.3% | 92.19% | 100% | 94.77%
|  | 106-150 | 106 | 63.34 | 2.661% | 10.98% |  |  | 49.44% | 50.56% | 89.02% | 100% | 44.46% | 55.54% | 87.93% | 100% | 93.9%
|  | 75-106 | 75 | 40.62 | 1.707% | 9.278% |  |  | 60.15% | 39.85% | 90.72% | 100% | 33.69% | 66.31% | 84.56% | 100% | 93.85%
|  | 53-75 | 53 | 39.7 | 1.668% | 7.61% |  |  | 69.03% | 30.97% | 92.39% | 100% | 25.28% | 74.72% | 81.64% | 100% | 94.31%
|  | 38-53 | 38 | 28.61 | 1.202% | 6.408% |  |  | 73.54% | 26.46% | 93.59% | 100% | 21.42% | 78.58% | 80.97% | 100% | 94.96%
|  | -38 |  | 152.51 | 6.408%
|  | Head |  | 2380.07 | 100%
| Sample Description | Size Fraction |  | Weight (g) | Retain % | Cum % Passing
| SC-013 O/S from deck4 | +1180 | 1180 | 218.93 | 8.734% | 91.27%
| P80 | 600-1180 | 600 | 520.06 | 20.75% | 70.52%
| 865.0383 | 425-600 | 425 | 495.59 | 19.77% | 50.75%
|  | 300-425 | 300 | 554.3 | 22.11% | 28.64% |  |  | 1.821% | 98.18% | 71.36% | 100% | 97.45% | 2.551% | 99.26% | 100% | 99.27%
|  | 212-300 | 212 | 292.44 | 11.67% | 16.97% | 16.97005 | 78.28099 | 16.1% | 83.9% | 83.03% | 100% | 80.61% | 19.39% | 96.08% | 100% | 96.71%
|  | 180-212 | 180 | 47.59 | 1.899% | 15.07% |  |  | 22.93% | 77.07% | 84.93% | 100% | 73% | 27% | 94.72% | 100% | 95.93%
|  | 150-180 | 150 | 48.57 | 1.938% | 13.13% |  |  | 33.08% | 66.92% | 86.87% | 100% | 61.92% | 38.08% | 92.53% | 100% | 95%
|  | 106-150 | 106 | 64.78 | 2.584% | 10.55% |  |  | 49.44% | 50.56% | 89.45% | 100% | 44.73% | 55.27% | 88.47% | 100% | 94.17%
|  | 75-106 | 75 | 38.92 | 1.553% | 8.997% |  |  | 60.15% | 39.85% | 91% | 100% | 33.9% | 66.1% | 85.07% | 100% | 94.05%
|  | 53-75 | 53 | 39.8 | 1.588% | 7.409% |  |  | 69.03% | 30.97% | 92.59% | 100% | 25.44% | 74.56% | 82.16% | 100% | 94.48%
|  | 38-53 | 38 | 24.38 | 0.9726% | 6.437% |  |  | 73.54% | 26.46% | 93.56% | 100% | 21.4% | 78.6% | 80.88% | 100% | 94.94%
|  | -38 |  | 161.35 | 6.437%
|  | Head |  | 2506.71 | 100%
| Sample Description | Size Fraction |  | Weight (g) | Retain % | Cum % Passing
| SC-013 O/S from deck5 | +1180 | 1180 | 147.07 | 7.851% | 92.15%
| P80 | 600-1180 | 600 | 402.17 | 21.47% | 70.68%
| 851.7867 | 425-600 | 425 | 414.38 | 22.12% | 48.56%
|  | 300-425 | 300 | 469.84 | 25.08% | 23.48% |  |  | 1.821% | 98.18% | 76.52% | 100% | 97.62% | 2.379% | 99.43% | 100% | 99.44%
|  | 212-300 | 212 | 219.75 | 11.73% | 11.75% | 11.7469 | 0 | 16.1% | 83.9% | 88.25% | 100% | 81.75% | 18.25% | 97.45% | 100% | 97.86%
|  | 180-212 | 180 | 25.42 | 1.357% | 10.39% |  |  | 22.93% | 77.07% | 89.61% | 100% | 74.41% | 25.59% | 96.55% | 100% | 97.34%
|  | 150-180 | 150 | 29.55 | 1.577% | 8.812% |  |  | 33.08% | 66.92% | 91.19% | 100% | 63.73% | 36.27% | 95.22% | 100% | 96.8%
|  | 106-150 | 106 | 30.29 | 1.617% | 7.195% |  |  | 49.44% | 50.56% | 92.8% | 100% | 46.72% | 53.28% | 92.42% | 100% | 96.17%
|  | 75-106 | 75 | 19.06 | 1.017% | 6.178% |  |  | 60.15% | 39.85% | 93.82% | 100% | 35.89% | 64.11% | 90.06% | 100% | 96.04%
|  | 53-75 | 53 | 18.95 | 1.012% | 5.166% |  |  | 69.03% | 30.97% | 94.83% | 100% | 27.2% | 72.8% | 87.85% | 100% | 96.24%
|  | 38-53 | 38 | 10.23 | 0.5461% | 4.62% |  |  | 73.54% | 26.46% | 95.38% | 100% | 22.89% | 77.11% | 86.53% | 100% | 96.44%
|  | -38 |  | 86.55 | 4.62%
|  | Head |  | 1873.26 | 100%
48.48124
48.48%
|  | -30.48 | 0.3808096 | 0.2871116 | 3.482966
|  | -80.04 | 0.1093349
1.326347
10.93349

## Data SC 014
Survey grinding screen 014
feed sample data
O/S sample data
U/S sample data
Smallest lab screen as O/S |  | 212um
Take sample | SC-014 Feed | SC-014 feed to deck1 | SC-014 feed to deck2 | SC-014 feed to deck3 | SC-014 feed to deck4 | SC-014 feed to deck5
Distributor | DI-028 | DI-050 | DI-050 | DI-050 | DI-050 | DI-050
Mass bucket | 770 | 774 | 774 | 770 | 770 | 740
Mass bucket+slurry | 5528 | 3402 | 2828 | 3498 | 5170 | 6184
Dry sample weight | 1769.65 | 1010.42 | 807.85 | 1006.46 | 1661.01 | 1870.42
Percent solid | 37.19% | 38.45% | 39.33% | 36.89% | 37.75% | 34.36%
Take sample | SC-14 Combined U/S | SC-014 O/S from deck1 | SC-014 O/S from deck2 | SC-014 O/S from deck3 | SC-014 O/S from deck4 | SC-014 O/S from deck5
Mass bucket | 770 | 770 | 770 | 776 | 738 | 740
Mass bucket+slurry | 5322 | 4298 | 5842 | 3488 | 4132 | 4814
Dry sample weight | 1182.16 | 2017.04 | 3132.2 | 1876.15 | 2354.3 | 2630.03
Percent solid | 25.97% | 57.17% | 61.75% | 69.18% | 69.37% | 64.56%
Screen efficiency per size fraction
[9 empty] | % of O/S in feed | % of U/S in feed | % of O/S in the O/S product | % of U/S in U/S product | U/S weight % | O/S weight % | U/S efficiency | O/S efficiency | Overall efficiency
| Sample Description | Size Fraction |  | Weight (g) | Retain % | Cum % Passing | % undersize in the feed
| SC-014 Feed DI-028 | +1180 | 1180 | 80.47 | 4.547% | 95.45% |  |  | A | B | C | D | U | O | Eu | Eo | E
| P80 | 600-1180 | 600 | 184.72 | 10.44% | 85.01%
| 507.7492 | 425-600 | 425 | 168.34 | 9.513% | 75.5%
|  | 300-425 | 300 | 235.04 | 13.28% | 62.22%
|  | 212-300 | 212 | 225.02 | 12.72% | 49.5% | 49.5047
|  | 180-212 | 180 | 71.55 | 4.043% | 45.46%
|  | 150-180 | 150 | 99.53 | 5.624% | 39.84%
|  | 106-150 | 106 | 158.44 | 8.953% | 30.88%
|  | 75-106 | 75 | 109.23 | 6.172% | 24.71%
|  | 53-75 | 53 | 94 | 5.312% | 19.4%
|  | 38-53 | 38 | 49 | 2.769% | 16.63%
|  | -38 |  | 294.31 | 16.63%
|  | Head |  | 1769.65 | 100%
| Sample Description | Size Fraction |  | Weight (g) | Retain % | Cum % Passing
| SC-014 feed to deck1 (DI-050) | +1180 | 1180 | 47.49 | 4.7% | 95.3%
| P80 | 600-1180 | 600 | 114.48 | 11.33% | 83.97%
| 532.4485 | 425-600 | 425 | 103.92 | 10.28% | 73.69%
|  | 300-425 | 300 | 137.04 | 13.56% | 60.12% |  |  | 37.78% | 62.22% | 39.88% | 100% | 5.26% | 94.74% | 8.454% | 100% | 43.04%
|  | 212-300 | 212 | 124.37 | 12.31% | 47.81% | 47.81378 | 6.545182 | 50.5% | 49.5% | 52.19% | 100% | 3.24% | 96.76% | 6.545% | 100% | 53.74%
|  | 180-212 | 180 | 49.21 | 4.87% | 42.94% |  |  | 54.54% | 45.46% | 57.06% | 100% | 4.413% | 95.59% | 9.707% | 100% | 58.95%
|  | 150-180 | 150 | 52.13 | 5.159% | 37.78% |  |  | 60.16% | 39.84% | 62.22% | 100% | 3.3% | 96.7% | 8.283% | 100% | 63.46%
|  | 106-150 | 106 | 81.2 | 8.036% | 29.75% |  |  | 69.12% | 30.88% | 70.25% | 100% | 1.617% | 98.38% | 5.236% | 100% | 70.73%
|  | 75-106 | 75 | 57.47 | 5.688% | 24.06% |  |  | 75.29% | 24.71% | 75.94% | 100% | 0.8578% | 99.14% | 3.471% | 100% | 76.15%
|  | 53-75 | 53 | 52.73 | 5.219% | 18.84% |  |  | 80.6% | 19.4% | 81.16% | 100% | 0.6878% | 99.31% | 3.545% | 100% | 81.29%
|  | 38-53 | 38 | 29.5 | 2.92% | 15.92% |  |  | 83.37% | 16.63% | 84.08% | 100% | 0.8431% | 99.16% | 5.07% | 100% | 84.21%
|  | -38 |  | 160.88 | 15.92%
|  | Head |  | 1010.42 | 100%
| Sample Description | Size Fraction |  | Weight (g) | Retain % | Cum % Passing
| SC-014 feed to deck2 (DI-050) | +1180 | 1180 | 46.32 | 5.734% | 94.27%
| P80 | 600-1180 | 600 | 87.48 | 10.83% | 83.44%
| 540.6986 | 425-600 | 425 | 81.95 | 10.14% | 73.29%
|  | 300-425 | 300 | 110.55 | 13.68% | 59.61% |  |  | 37.78% | 62.22% | 40.39% | 100% | 6.465% | 93.53% | 10.39% | 100% | 44.25%
|  | 212-300 | 212 | 103.03 | 12.75% | 46.86% | 46.85523 | 10.07053 | 50.5% | 49.5% | 53.14% | 100% | 4.985% | 95.01% | 10.07% | 100% | 55.48%
|  | 180-212 | 180 | 29.35 | 3.633% | 43.22% |  |  | 54.54% | 45.46% | 56.78% | 100% | 3.944% | 96.06% | 8.676% | 100% | 58.48%
|  | 150-180 | 150 | 43.35 | 5.366% | 37.86% |  |  | 60.16% | 39.84% | 62.14% | 100% | 3.188% | 96.81% | 8.003% | 100% | 63.35%
|  | 106-150 | 106 | 64.2 | 7.947% | 29.91% |  |  | 69.12% | 30.88% | 70.09% | 100% | 1.391% | 98.61% | 4.504% | 100% | 70.51%
|  | 75-106 | 75 | 45.77 | 5.666% | 24.24% |  |  | 75.29% | 24.71% | 75.76% | 100% | 0.6182% | 99.38% | 2.502% | 100% | 75.91%
|  | 53-75 | 53 | 41.91 | 5.188% | 19.06% |  |  | 80.6% | 19.4% | 80.94% | 100% | 0.4254% | 99.57% | 2.193% | 100% | 81.03%
|  | 38-53 | 38 | 25.7 | 3.181% | 15.87% |  |  | 83.37% | 16.63% | 84.13% | 100% | 0.8995% | 99.1% | 5.409% | 100% | 84.27%
|  | -38 |  | 128.24 | 15.87%
|  | Head |  | 807.85 | 100%
| Sample Description | Size Fraction |  | Weight (g) | Retain % | Cum % Passing
| SC-014 feed to deck3 (DI-050) | +1180 | 1180 | 46.73 | 4.643% | 95.36%
| P80 | 600-1180 | 600 | 107.69 | 10.7% | 84.66%
| 511.8 | 425-600 | 425 | 93 | 9.24% | 75.42%
|  | 300-425 | 300 | 130.65 | 12.98% | 62.44% |  |  | 37.78% | 62.22% | 37.56% | 100% | -0.5736% | 100.6% | -0.9218% | 100% | 37.21%
|  | 212-300 | 212 | 120.98 | 12.02% | 50.42% | 50.41532 | -3.709708 | 50.5% | 49.5% | 49.58% | 100% | -1.836% | 101.8% | -3.71% | 100% | 48.66%
|  | 180-212 | 180 | 46.06 | 4.576% | 45.84% |  |  | 54.54% | 45.46% | 54.16% | 100% | -0.6967% | 100.7% | -1.533% | 100% | 53.84%
|  | 150-180 | 150 | 48.68 | 4.837% | 41% |  |  | 60.16% | 39.84% | 59% | 100% | -1.974% | 102% | -4.956% | 100% | 58.19%
|  | 106-150 | 106 | 82.71 | 8.218% | 32.78% |  |  | 69.12% | 30.88% | 67.22% | 100% | -2.827% | 102.8% | -9.153% | 100% | 66.29%
|  | 75-106 | 75 | 60.71 | 6.032% | 26.75% |  |  | 75.29% | 24.71% | 73.25% | 100% | -2.786% | 102.8% | -11.27% | 100% | 72.5%
|  | 53-75 | 53 | 54.99 | 5.464% | 21.29% |  |  | 80.6% | 19.4% | 78.71% | 100% | -2.399% | 102.4% | -12.37% | 100% | 78.2%
|  | 38-53 | 38 | 33.99 | 3.377% | 17.91% |  |  | 83.37% | 16.63% | 82.09% | 100% | -1.56% | 101.6% | -9.378% | 100% | 81.81%
|  | -38 |  | 180.27 | 17.91%
|  | Head |  | 1006.46 | 100%
| Sample Description | Size Fraction |  | Weight (g) | Retain % | Cum % Passing
| SC-014 feed to deck4 (DI-050) | +1180 | 1180 | 78.57 | 4.73% | 95.27%
| P80 | 600-1180 | 600 | 185.49 | 11.17% | 84.1%
| 525.2876 | 425-600 | 425 | 159.61 | 9.609% | 74.49%
|  | 300-425 | 300 | 220.63 | 13.28% | 61.21% |  |  | 37.78% | 62.22% | 38.79% | 100% | 2.603% | 97.4% | 4.184% | 100% | 40.38%
|  | 212-300 | 212 | 207.81 | 12.51% | 48.7% | 48.69929 | 3.171407 | 50.5% | 49.5% | 51.3% | 100% | 1.57% | 98.43% | 3.171% | 100% | 52.07%
|  | 180-212 | 180 | 69.58 | 4.189% | 44.51% |  |  | 54.54% | 45.46% | 55.49% | 100% | 1.714% | 98.29% | 3.771% | 100% | 56.25%
|  | 150-180 | 150 | 90.56 | 5.452% | 39.06% |  |  | 60.16% | 39.84% | 60.94% | 100% | 1.278% | 98.72% | 3.209% | 100% | 61.44%
|  | 106-150 | 106 | 146.97 | 8.848% | 30.21% |  |  | 69.12% | 30.88% | 69.79% | 100% | 0.966% | 99.03% | 3.128% | 100% | 70.08%
|  | 75-106 | 75 | 102.08 | 6.146% | 24.06% |  |  | 75.29% | 24.71% | 75.94% | 100% | 0.8526% | 99.15% | 3.45% | 100% | 76.14%
|  | 53-75 | 53 | 82.65 | 4.976% | 19.09% |  |  | 80.6% | 19.4% | 80.91% | 100% | 0.385% | 99.62% | 1.984% | 100% | 80.99%
|  | 38-53 | 38 | 41.74 | 2.513% | 16.58% |  |  | 83.37% | 16.63% | 83.42% | 100% | 0.06655% | 99.93% | 0.4001% | 100% | 83.44%
|  | -38 |  | 275.32 | 16.58%
|  | Head |  | 1661.01 | 100%
| Sample Description | Size Fraction |  | Weight (g) | Retain % | Cum % Passing
| SC-014 feed to deck5 (DI-050) | +1180 | 1180 | 63.44 | 3.392% | 96.61%
| P80 | 600-1180 | 600 | 173.01 | 9.25% | 87.36%
| 462.9689 | 425-600 | 425 | 175.77 | 9.397% | 77.96%
|  | 300-425 | 300 | 236.33 | 12.64% | 65.33% |  |  | 37.78% | 62.22% | 31.28% | 100% | -20.77% | 120.8% | -33.38% | 100% | 17.01%
|  | 212-300 | 212 | 225.72 | 12.07% | 53.26% | 53.25809 | -16.22073 | 50.5% | 49.5% | 43.35% | 100% | -16.48% | 116.5% | -33.29% | 100% | 34.01%
|  | 180-212 | 180 | 91.25 | 4.879% | 48.38% |  |  | 54.54% | 45.46% | 48.23% | 100% | -13.08% | 113.1% | -28.78% | 100% | 41.46%
|  | 150-180 | 150 | 101.9 | 5.448% | 42.93% |  |  | 60.16% | 39.84% | 53.68% | 100% | -12.08% | 112.1% | -30.33% | 100% | 48.08%
|  | 106-150 | 106 | 169.67 | 9.071% | 33.86% |  |  | 69.12% | 30.88% | 62.75% | 100% | -10.15% | 110.1% | -32.86% | 100% | 58.97%
|  | 75-106 | 75 | 126.49 | 6.763% | 27.1% |  |  | 75.29% | 24.71% | 69.51% | 100% | -8.312% | 108.3% | -33.64% | 100% | 66.98%
|  | 53-75 | 53 | 106.53 | 5.696% | 21.4% |  |  | 80.6% | 19.4% | 75.21% | 100% | -7.172% | 107.2% | -36.97% | 100% | 73.43%
|  | 38-53 | 38 | 37.92 | 2.027% | 19.37% |  |  | 83.37% | 16.63% | 77.23% | 100% | -7.944% | 107.9% | -47.77% | 100% | 75.42%
|  | -38 |  | 362.39 | 19.37%
|  | Head |  | 1870.42 | 100%
| Sample Description | Size Fraction |  | Weight (g) | Retain % | Cum % Passing
| SC-14 Combined U/S | +1180 | 1180 | 0 | 0% | 100%
| P80 | 600-1180 | 600 | 0.35 | 0.02961% | 99.97%
| 191.8103 | 425-600 | 425 | 0.53 | 0.04483% | 99.93%
|  | 300-425 | 300 | 25.5 | 2.157% | 97.77%
|  | 212-300 | 212 | 168.07 | 14.22% | 83.55% | 83.5513 | -418.1147
|  | 180-212 | 180 | 66.54 | 5.629% | 77.92%
|  | 150-180 | 150 | 104.91 | 8.874% | 69.05%
|  | 106-150 | 106 | 179.33 | 15.17% | 53.88%
|  | 75-106 | 75 | 119.94 | 10.15% | 43.73%
|  | 53-75 | 53 | 113.16 | 9.572% | 34.16%
|  | 38-53 | 38 | 63.93 | 5.408% | 28.75%
|  | -38 |  | 339.9 | 28.75%
|  | Head |  | 1182.16 | 100%
| Sample Description | Size Fraction |  | Weight (g) | Retain % | Cum % Passing
| SC-014 O/S from deck1 | +1180 | 1180 | 191.18 | 9.478% | 90.52%
| P80 | 600-1180 | 600 | 447.4 | 22.18% | 68.34%
| 904.8721 | 425-600 | 425 | 417.47 | 20.7% | 47.64%
|  | 300-425 | 300 | 439.15 | 21.77% | 25.87% |  |  | 2.232% | 97.77% | 74.13% | 100% | 96.99% | 3.01% | 99.2% | 100% | 99.22%
|  | 212-300 | 212 | 187.1 | 9.276% | 16.6% | 16.59561 | 79.70409 | 16.45% | 83.55% | 83.4% | 100% | 80.28% | 19.72% | 96.08% | 100% | 96.73%
|  | 180-212 | 180 | 31.22 | 1.548% | 15.05% |  |  | 22.08% | 77.92% | 84.95% | 100% | 74.01% | 25.99% | 94.98% | 100% | 96.09%
|  | 150-180 | 150 | 35.05 | 1.738% | 13.31% |  |  | 30.95% | 69.05% | 86.69% | 100% | 64.3% | 35.7% | 93.12% | 100% | 95.25%
|  | 106-150 | 106 | 47.69 | 2.364% | 10.95% |  |  | 46.12% | 53.88% | 89.05% | 100% | 48.21% | 51.79% | 89.48% | 100% | 94.33%
|  | 75-106 | 75 | 30.16 | 1.495% | 9.45% |  |  | 56.27% | 43.73% | 90.55% | 100% | 37.86% | 62.14% | 86.57% | 100% | 94.13%
|  | 53-75 | 53 | 30.71 | 1.523% | 7.928% |  |  | 65.84% | 34.16% | 92.07% | 100% | 28.49% | 71.51% | 83.4% | 100% | 94.33%
|  | 38-53 | 38 | 22.74 | 1.127% | 6.801% |  |  | 71.25% | 28.75% | 93.2% | 100% | 23.55% | 76.45% | 81.92% | 100% | 94.8%
|  | -38 |  | 137.17 | 6.801%
|  | Head |  | 2017.04 | 100%
| Sample Description | Size Fraction |  | Weight (g) | Retain % | Cum % Passing
| SC-014 O/S from deck2 | +1180 | 1180 | 296.8 | 9.476% | 90.52%
| P80 | 600-1180 | 600 | 717.82 | 22.92% | 67.61%
| 913.6502 | 425-600 | 425 | 675.08 | 21.55% | 46.05%
|  | 300-425 | 300 | 652.73 | 20.84% | 25.21% |  |  | 2.232% | 97.77% | 74.79% | 100% | 97.02% | 2.984% | 99.23% | 100% | 99.25%
|  | 212-300 | 212 | 298.38 | 9.526% | 15.69% | 15.68833 | 81.02011 | 16.45% | 83.55% | 84.31% | 100% | 80.49% | 19.51% | 96.34% | 100% | 96.94%
|  | 180-212 | 180 | 63.89 | 2.04% | 13.65% |  |  | 22.08% | 77.92% | 86.35% | 100% | 74.43% | 25.57% | 95.52% | 100% | 96.51%
|  | 150-180 | 150 | 59.61 | 1.903% | 11.75% |  |  | 30.95% | 69.05% | 88.25% | 100% | 64.93% | 35.07% | 94.03% | 100% | 95.88%
|  | 106-150 | 106 | 79.94 | 2.552% | 9.193% |  |  | 46.12% | 53.88% | 90.81% | 100% | 49.21% | 50.79% | 91.33% | 100% | 95.33%
|  | 75-106 | 75 | 48.92 | 1.562% | 7.631% |  |  | 56.27% | 43.73% | 92.37% | 100% | 39.08% | 60.92% | 89.37% | 100% | 95.35%
|  | 53-75 | 53 | 46.63 | 1.489% | 6.143% |  |  | 65.84% | 34.16% | 93.86% | 100% | 29.85% | 70.15% | 87.39% | 100% | 95.69%
|  | 38-53 | 38 | 36.58 | 1.168% | 4.975% |  |  | 71.25% | 28.75% | 95.03% | 100% | 25.02% | 74.98% | 87.03% | 100% | 96.27%
|  | -38 |  | 155.82 | 4.975%
|  | Head |  | 3132.2 | 100%
| Sample Description | Size Fraction |  | Weight (g) | Retain % | Cum % Passing
| SC-014 O/S from deck3 | +1180 | 1180 | 151.71 | 8.086% | 91.91%
| P80 | 600-1180 | 600 | 428.37 | 22.83% | 69.08%
| 877.3607 | 425-600 | 425 | 453.53 | 24.17% | 44.91%
|  | 300-425 | 300 | 466.46 | 24.86% | 20.05% |  |  | 2.232% | 97.77% | 79.95% | 100% | 97.21% | 2.791% | 99.43% | 100% | 99.44%
|  | 212-300 | 212 | 191.52 | 10.21% | 9.837% | 9.837167 | 88.87124 | 16.45% | 83.55% | 90.16% | 100% | 81.76% | 18.24% | 97.85% | 100% | 98.21%
|  | 180-212 | 180 | 22.94 | 1.223% | 8.614% |  |  | 22.08% | 77.92% | 91.39% | 100% | 75.84% | 24.16% | 97.33% | 100% | 97.92%
|  | 150-180 | 150 | 25.28 | 1.347% | 7.267% |  |  | 30.95% | 69.05% | 92.73% | 100% | 66.62% | 33.38% | 96.49% | 100% | 97.57%
|  | 106-150 | 106 | 25.28 | 1.347% | 5.92% |  |  | 46.12% | 53.88% | 94.08% | 100% | 50.98% | 49.02% | 94.61% | 100% | 97.1%
|  | 75-106 | 75 | 14.31 | 0.7627% | 5.157% |  |  | 56.27% | 43.73% | 94.84% | 100% | 40.67% | 59.33% | 93% | 100% | 96.94%
|  | 53-75 | 53 | 13.52 | 0.7206% | 4.436% |  |  | 65.84% | 34.16% | 95.56% | 100% | 31.1% | 68.9% | 91.05% | 100% | 96.94%
|  | 38-53 | 38 | 10.11 | 0.5389% | 3.897% |  |  | 71.25% | 28.75% | 96.1% | 100% | 25.86% | 74.14% | 89.95% | 100% | 97.11%
|  | -38 |  | 73.12 | 3.897%
|  | Head |  | 1876.15 | 100%
| Sample Description | Size Fraction |  | Weight (g) | Retain % | Cum % Passing
| SC-014 O/S from deck4 | +1180 | 1180 | 263.06 | 11.17% | 88.83%
| P80 | 600-1180 | 600 | 609.78 | 25.9% | 62.93%
| 982.3484 | 425-600 | 425 | 557.13 | 23.66% | 39.26%
|  | 300-425 | 300 | 506.91 | 21.53% | 17.73% |  |  | 2.232% | 97.77% | 82.27% | 100% | 97.29% | 2.712% | 99.51% | 100% | 99.52%
|  | 212-300 | 212 | 187.88 | 7.98% | 9.75% | 9.749819 | 88.98073 | 16.45% | 83.55% | 90.25% | 100% | 81.77% | 18.23% | 97.87% | 100% | 98.22%
|  | 180-212 | 180 | 29 | 1.232% | 8.518% |  |  | 22.08% | 77.92% | 91.48% | 100% | 75.87% | 24.13% | 97.36% | 100% | 97.94%
|  | 150-180 | 150 | 29.69 | 1.261% | 7.257% |  |  | 30.95% | 69.05% | 92.74% | 100% | 66.63% | 33.37% | 96.49% | 100% | 97.58%
|  | 106-150 | 106 | 32.62 | 1.386% | 5.871% |  |  | 46.12% | 53.88% | 94.13% | 100% | 51% | 49% | 94.66% | 100% | 97.12%
|  | 75-106 | 75 | 17.6 | 0.7476% | 5.124% |  |  | 56.27% | 43.73% | 94.88% | 100% | 40.69% | 59.31% | 93.05% | 100% | 96.96%
|  | 53-75 | 53 | 18.1 | 0.7688% | 4.355% |  |  | 65.84% | 34.16% | 95.64% | 100% | 31.16% | 68.84% | 91.22% | 100% | 97%
|  | 38-53 | 38 | 11.28 | 0.4791% | 3.876% |  |  | 71.25% | 28.75% | 96.12% | 100% | 25.88% | 74.12% | 90.01% | 100% | 97.13%
|  | -38 |  | 91.25 | 3.876%
|  | Head |  | 2354.3 | 100%
| Sample Description | Size Fraction |  | Weight (g) | Retain % | Cum % Passing
| SC-014 O/S from deck5 | +1180 | 1180 | 242.66 | 9.227% | 90.77%
| P80 | 600-1180 | 600 | 623.24 | 23.7% | 67.08%
| 916.3124 | 425-600 | 425 | 613.34 | 23.32% | 43.76%
|  | 300-425 | 300 | 620.03 | 23.58% | 20.18% |  |  | 2.232% | 97.77% | 79.82% | 100% | 97.2% | 2.796% | 99.42% | 100% | 99.44%
|  | 212-300 | 212 | 247.82 | 9.423% | 10.76% | 10.75805 | 0 | 16.45% | 83.55% | 89.24% | 100% | 81.57% | 18.43% | 97.63% | 100% | 98.02%
|  | 180-212 | 180 | 41.38 | 1.573% | 9.185% |  |  | 22.08% | 77.92% | 90.82% | 100% | 75.69% | 24.31% | 97.13% | 100% | 97.77%
|  | 150-180 | 150 | 34.59 | 1.315% | 7.869% |  |  | 30.95% | 69.05% | 92.13% | 100% | 66.4% | 33.6% | 96.17% | 100% | 97.36%
|  | 106-150 | 106 | 34.56 | 1.314% | 6.555% |  |  | 46.12% | 53.88% | 93.44% | 100% | 50.64% | 49.36% | 93.99% | 100% | 96.76%
|  | 75-106 | 75 | 22.15 | 0.8422% | 5.713% |  |  | 56.27% | 43.73% | 94.29% | 100% | 40.32% | 59.68% | 92.2% | 100% | 96.59%
|  | 53-75 | 53 | 27.15 | 1.032% | 4.681% |  |  | 65.84% | 34.16% | 95.32% | 100% | 30.93% | 69.07% | 90.54% | 100% | 96.77%
|  | 38-53 | 38 | 15.5 | 0.5893% | 4.092% |  |  | 71.25% | 28.75% | 95.91% | 100% | 25.71% | 74.29% | 89.43% | 100% | 96.96%
|  | -38 |  | 107.61 | 4.092%
|  | Head |  | 2630.03 | 100%
49.5047
49.5%
|  | -30.48 | 0.3808096 | 0.2871116 | 3.482966
|  | -80.04 | 0.1093349
1.326347
10.93349

## Feed variability
Screen feed variabilty
|  |  | Sizing data |  | Variance from mean of DI-049 sizing data |  | % Variance from mean of DI-49 sizing data
|  |  | Feed p80 (um) | Feed -38um (%) | Feed p80 (um) | Feed -38um (%) | Feed p80 | Feed -38um |  | O/S product p80 (um) | O/S -38um (%) | O/S -212um (%) | Checks
Primary distributor | DI-028 | Feed start to DI-049 | 515.7447 | 16.53 | 29.17028 | -1.050227 | 5.995% | -5.974% | deck 5 | 851.7867 | 4.62% | 11.75%
[9 empty] | deck 4 | 865.0383 | 6.437% | 16.97%
Secondary distributor | DI-049 | deck 5 | 492.1797 | 15.56205 | 5.605261 | -2.018174 | 1.152% | -11.48% | deck 3 | 864.8341 | 6.408% | 17.48% | OK_P80 and -38um makes sense
|  | deck 4 | 530.6193 | 16.42178 | 44.04483 | -1.158443 | 9.052% | -6.589% | deck 2 | 851.2551 | 4.685% | 16.5% | OK_P80 and -38um makes sense
|  | deck 3 | 409.1098 | 21.52094 | -77.46463 | 3.940716 | -15.92% | 22.42% | deck 1 | 909.1377 | 4.774% | 13.5% | OK_P80 and -38um makes sense
|  | deck 2 | 534.1449 | 15.4685 | 47.57047 | -2.111729 | 9.777% | -12.01% | Mean | 868.4104 |  |  | OK_P80 and -38um makes sense
|  | deck 1 | 466.8185 | 18.92786 | -19.75592 | 1.34763 | -4.06% | 7.666% | Std deviation |  |  |  | OK_P80 and -38um in opposite directions from mean
|  | Mean | 486.5745 | 17.58023 | 0 | 1.776357e-15 | 1.388e-16% | 1.055e-14%
|  | Std deviation | 46.09855 | 2.333228
|  |  | Sizing data |  | Variance from mean of DI-050 sizing data |  | % Variance from mean of DI-50 sizing data |  |  | O/S product p80 (um) | O/S -38um (%) | O/S -212um (%)
|  |  | Feed p80 (um) | Feed -38um (%) | Feed p80 (um) | Feed -38um (%) | Feed p80 | Feed -38um | deck 5 | 916.3124 | 4.092% | 10.76%
Secondary distributor | DI-050 | Feed start to DI-050 | 515.7447 | 16.53 | 29.17028 | -1.050227 | 5.995% | -5.974% | deck 4 | 982.3484 | 3.876% | 9.75%
|  | deck 5 | 462.9689 | 19.37479 | -23.60552 | 1.794566 | -4.851% | 10.21% | deck 3 | 877.3607 | 3.897% | 9.837%
|  | deck 4 | 525.2876 | 16.57546 | 38.71312 | -1.00477 | 7.956% | -5.715% | deck 2 | 913.6502 | 4.975% | 15.69%
|  | deck 3 | 511.8 | 17.91129 | 25.22555 | 0.3310664 | 5.184% | 1.883% | deck 1 | 904.8721 | 6.801% | 16.6%
|  | deck 2 | 540.6986 | 15.87423 | 54.12414 | -1.705993 | 11.12% | -9.704% | Mean | 918.9087
|  | deck 1 | 532.4485 | 15.92209 | 45.87407 | -1.658135 | 9.428% | -9.432% | Std deviation
|  | Mean | 514.6407 | 17.13157 | 28.06627 | -0.4486529 | 5.768% | -2.552%
|  | Std deviation | 27.52282 | 1.34112

## Derrick cal
(calculate based on 212um lab screen)
| Method 1 | Sample- and efficiency data unsing: a) newly installed U/S sample point data; b) individual deck feed start sample data. |  |  |  |  | Sample- and efficiency data with out U/S sample point (assuming the % of U/S in the U/S product =100%) |  |  |  |  | Sample- and efficiency data unsing: 1 point feed and newly installed U/S sample point data. |  |  |  |  | Sample- and efficiency data unsing: 1 point feed and the U/S =100% |  |  |  |  | Method 1 | Sample- and efficiency data unsing: a) newly installed U/S sample point data; b) individual deck feed start sample data. |  |  |  |  | Sample- and efficiency data with out U/S sample point (assuming the % of U/S in the U/S product =100%) |  |  |  |  | Sample- and efficiency data unsing: 1 point feed and newly installed U/S sample point data. |  |  |  |  | Sample- and efficiency data unsing: 1 point feed and the U/S =100%
Sample | Description | SC-013 O/S D1 | SC-013 O/S D2 | SC-013 O/S D3 | SC-013 O/S D4 | SC-013 O/S D5 | SC-013 O/S D1 | SC-013 O/S D2 | SC-013 O/S D3 | SC-013 O/S D4 | SC-013 O/S D5 | SC-013 O/S D1 | SC-013 O/S D2 | SC-013 O/S D3 | SC-013 O/S D4 | SC-013 O/S D5 | SC-013 O/S D1 | SC-013 O/S D2 | SC-013 O/S D3 | SC-013 O/S D4 | SC-013 O/S D5 | Description | SC-014 O/S D1 | SC-014 O/S D2 | SC-014 O/S D3 | SC-014 O/S D4 | SC-014 O/S D5 | SC-014 O/S D1 | SC-014 O/S D2 | SC-014 O/S D3 | SC-014 O/S D4 | SC-014 O/S D5 | SC-014 O/S D1 | SC-014 O/S D2 | SC-014 O/S D3 | SC-014 O/S D4 | SC-014 O/S D5 | SC-014 O/S D1 | SC-014 O/S D2 | SC-014 O/S D3 | SC-014 O/S D4 | SC-014 O/S D5
A | % of O/S in the feed | 47.54% | 53.28% | 43.29% | 51.36% | 49.29% | 47.54% | 53.28% | 43.29% | 51.36% | 49.29% | 51.52% | 51.52% | 51.52% | 51.52% | 51.52% | 51.52% | 51.52% | 51.52% | 51.52% | 51.52% | % of O/S in the feed | 52.19% | 53.14% | 49.58% | 51.3% | 46.74% | 52.19% | 53.14% | 49.58% | 51.3% | 46.74% | 50.5% | 50.5% | 50.5% | 50.5% | 50.5% | 50.5% | 50.5% | 50.5% | 50.5% | 50.5%
B | % of U/S in the feed | 52.46% | 46.72% | 56.71% | 48.64% | 50.71% | 52.46% | 46.72% | 56.71% | 48.64% | 50.71% | 48.48% | 48.48% | 48.48% | 48.48% | 48.48% | 48.48% | 48.48% | 48.48% | 48.48% | 48.48% | % of U/S in the feed | 47.81% | 46.86% | 50.42% | 48.7% | 53.26% | 47.81% | 46.86% | 50.42% | 48.7% | 53.26% | 49.5% | 49.5% | 49.5% | 49.5% | 49.5% | 49.5% | 49.5% | 49.5% | 49.5% | 49.5%
C | % of O/S in the O/S product | 86.5% | 83.5% | 82.52% | 83.03% | 88.25% | 86.5% | 83.5% | 82.52% | 83.03% | 88.25% | 86.5% | 83.5% | 82.52% | 83.03% | 88.25% | 86.5% | 83.5% | 82.52% | 83.03% | 88.25% | % of O/S in the O/S product | 83.4% | 84.31% | 90.16% | 90.25% | 89.24% | 83.4% | 84.31% | 90.16% | 90.25% | 89.24% | 86.5% | 83.5% | 82.52% | 83.03% | 88.25% | 86.5% | 83.5% | 82.52% | 83.03% | 88.25%
D | % of U/S in the U/S product | 83.9% | 83.9% | 83.9% | 83.9% | 83.9% | 100% | 100% | 100% | 100% | 100% | 83.9% | 83.9% | 83.9% | 83.9% | 83.9% | 100% | 100% | 100% | 100% | 100% | % of U/S in the U/S product | 83.55% | 83.55% | 83.55% | 83.55% | 83.55% | 100% | 100% | 100% | 100% | 100% | 83.55% | 83.55% | 83.55% | 83.55% | 83.55% | 100% | 100% | 100% | 100% | 100%
U | U/S weight % | 55.34% | 44.84% | 59.07% | 47.32% | 54% | 45.04% | 36.19% | 47.54% | 38.14% | 44.14% | 49.69% | 47.45% | 46.68% | 47.08% | 50.91% | 40.44% | 38.3% | 37.57% | 37.95% | 41.62% | U/S weight % | 46.63% | 45.93% | 55.05% | 52.78% | 58.38% | 37.43% | 36.97% | 45.01% | 43.16% | 47.62% | 51.4% | 49.23% | 48.47% | 48.86% | 52.58% | 41.62% | 39.53% | 38.81% | 39.18% | 42.78%
O | O/S weight % | 44.66% | 55.16% | 40.93% | 52.68% | 46% | 54.96% | 63.81% | 52.46% | 61.86% | 55.86% | 50.31% | 52.55% | 53.32% | 52.92% | 49.09% | 59.56% | 61.7% | 62.43% | 62.05% | 58.38% | O/S weight % | 53.37% | 54.07% | 44.95% | 47.22% | 41.62% | 62.57% | 63.03% | 54.99% | 56.84% | 52.38% | 48.6% | 50.77% | 51.53% | 51.14% | 47.42% | 58.38% | 60.47% | 61.19% | 60.82% | 57.22%
Eu | U/S efficiency | 88.51% | 80.52% | 87.39% | 81.62% | 89.34% | 85.85% | 77.47% | 83.84% | 78.42% | 87.06% | 85.99% | 82.12% | 80.78% | 81.48% | 88.11% | 83.41% | 79.01% | 77.5% | 78.28% | 85.86% | U/S efficiency | 81.47% | 81.89% | 91.23% | 90.55% | 91.59% | 78.28% | 78.89% | 89.27% | 88.62% | 89.42% | 86.74% | 83.08% | 81.81% | 82.47% | 88.75% | 84.08% | 79.85% | 78.4% | 79.15% | 86.42%
Eo | O/S efficiency | 81.25% | 86.45% | 78.03% | 85.16% | 82.36% | 100% | 100% | 100% | 100% | 100% | 84.47% | 85.17% | 85.41% | 85.28% | 84.09% | 100% | 100% | 100% | 100% | 100% | O/S efficiency | 85.3% | 85.79% | 81.74% | 83.08% | 79.45% | 100% | 100% | 100% | 100% | 100% | 83.26% | 83.96% | 84.21% | 84.08% | 82.87% | 100% | 100% | 100% | 100% | 100%
E | Overall efficiency | 85.06% | 83.68% | 83.33% | 83.44% | 85.9% | 92.58% | 89.47% | 90.83% | 89.5% | 93.44% | 85.2% | 83.69% | 83.16% | 83.44% | 86.04% | 91.96% | 89.82% | 89.09% | 89.47% | 93.14% | Overall efficiency | 83.47% | 83.96% | 86.52% | 86.71% | 85.92% | 89.62% | 90.11% | 94.59% | 94.46% | 94.37% | 84.98% | 83.53% | 83.02% | 83.28% | 85.78% | 92.12% | 90.02% | 89.31% | 89.68% | 93.28%
| deck efficiencies | SC-013 method1 | SC-013 method 2 | SC-013 method3 | SC-013 method4 | [16 empty] | deck efficiencies | SC-014 method1 | SC-014 method 2 | SC-014 method3 | SC-014 method4
| deck 5 | 85.9% | 93.44% | 86.04% | 93.14% | [16 empty] | deck 5 | 85.92% | 94.37% | 85.78% | 93.28%
| deck 4 | 83.44% | 89.5% | 83.44% | 89.47% | [16 empty] | deck 4 | 86.71% | 94.46% | 83.28% | 89.68%
| deck 3 | 83.33% | 90.83% | 83.16% | 89.09% | [16 empty] | deck 3 | 86.52% | 94.59% | 83.02% | 89.31%
| deck 2 | 83.68% | 89.47% | 83.69% | 89.82% | [16 empty] | deck 2 | 83.96% | 90.11% | 83.53% | 90.02%
| deck 1 | 85.06% | 92.58% | 85.2% | 91.96% | [16 empty] | deck 1 | 83.47% | 89.62% | 84.98% | 92.12%
| Average | 84.28% | 91.17% | 84.31% | 90.7% | [16 empty] | Average | 85.32% | 92.63% | 84.12% | 90.88%

## Efficiency
efficiency | D1 | D2 | D3 | D4 | D5
SC 013 | 85.05755 | 83.67952 | 83.33487 | 83.44005 | 85.90074
SC 014 | 83.47289 | 83.96246 | 86.52331 | 86.71478 | 85.91948
| SC013 | SC014
D1 | 85.05755 | 83.47289
D2 | 83.67952 | 83.96246
D3 | 83.33487 | 86.52331
D4 | 83.44005 | 86.71478
D5 | 85.90074 | 85.91948
average | 84.28255 | 85.31858
stdev | 1.139158 | 1.500624
high | 85.4217 | 86.81921
low | 83.14339 | 83.81796
t-Test: Two-Sample Assuming Unequal Variances
SC004
| Mean | 71.962
| Variance | 138.05362
| Observations | 5
| Hypothesized Mean Difference | 0
| df | 5
| t Stat | -2.267956 |  | tstat>tcritical 1 tails, insignificant
| P(T<=t) one-tail | 0.03631222 |  | 96.37% | conffidence
| t Critical one-tail | 2.015048
| P(T<=t) two-tail | 0.07262444
| t Critical two-tail | 2.570582

## Derrick Fomula
Derrick Calculate efficiency
A | : | % of oversize in the feed
B | : | % of undersize in the feed
C | : | % of oversize in the oversize product
D | : | % of undersize in the undersize product
The weight splits and efficiency value are calculated as follows:
100*(C-A)
U | : | U/S weight % | =
C+D-100
O | : | O/S weight % | = | 100-U
U*D
Eu | : | U/S efficiency | =
B
O*C
Eo | : | O/S efficiency | =
A
U*D+O*C
E | : | Overall efficiency | =
100

## XXXDataSheetXXX (hidden)
PRI | Primary log values | DD\.MM\.YYYY HH\:NN\:SS | 10371 | FIC321015_MV | FIC321015_MV | Slurry to ML-003
15M | Quarter hour values | 1
30M | Half hour values | 5
HRS | Hourly values | 0
SHT | Shift values | .
DAY | Daily values
WEK | Weekly values
MTH | Monthly values
YER | Yearly values

## PCS
2014-10-31 14:00
2014-10-31 15:00 | 893.576 |  |  | average | 1.399602 |  | 410.75921 |  | 894.2114
End Time | FIC321016_MV | FIC321015X_MV
| Slurry to ML-002 | Slurry to ML-003
2014-10-31 14:01 | 891.3405 |  | End Time | DIC321014X_MV | DIC321014_MV | End Time | WIC241152_MV | End Time | FIC321015_MV
2014-10-31 14:02 | 891.3405
2014-10-31 14:03 | 942.5498 |  | 2014-10-31 14:01 |  | 1.400519 | 2014-10-31 14:01 | 404.7292 | 2014-10-31 14:01 | 913.0583
2014-10-31 14:04 | 860.5783 |  | 2014-10-31 14:02 |  | 1.400519 | 2014-10-31 14:02 | 404.7292 | 2014-10-31 14:02 | 913.0583
2014-10-31 14:05 | 900.4044 |  | 2014-10-31 14:03 |  | 1.407294 | 2014-10-31 14:03 | 411.6286 | 2014-10-31 14:03 | 908.4221
2014-10-31 14:06 | 895.8267 |  | 2014-10-31 14:04 |  | 1.390341 | 2014-10-31 14:04 | 413.6717 | 2014-10-31 14:04 | 917.3561
2014-10-31 14:07 | 925.9785 |  | 2014-10-31 14:05 |  | 1.392966 | 2014-10-31 14:05 | 399.6257 | 2014-10-31 14:05 | 926.6144
2014-10-31 14:08 | 890.6386 |  | 2014-10-31 14:06 |  | 1.388083 | 2014-10-31 14:06 | 407.8971 | 2014-10-31 14:06 | 921.6159
2014-10-31 14:09 | 927.4434 |  | 2014-10-31 14:07 |  | 1.400137 | 2014-10-31 14:07 | 404.662 | 2014-10-31 14:07 | 865.6245
2014-10-31 14:10 | 872.6024 |  | 2014-10-31 14:08 |  | 1.406531 | 2014-10-31 14:08 | 406.4323 | 2014-10-31 14:08 | 867.0215
2014-10-31 14:11 | 901.8692 |  | 2014-10-31 14:09 |  | 1.407675 | 2014-10-31 14:09 | 417.5678 | 2014-10-31 14:09 | 864.6565
2014-10-31 14:12 | 881.6663 |  | 2014-10-31 14:10 |  | 1.38851 | 2014-10-31 14:10 | 420.242 | 2014-10-31 14:10 | 913.7057
2014-10-31 14:13 | 843.2441 |  | 2014-10-31 14:11 |  | 1.387701 | 2014-10-31 14:11 | 415.7652 | 2014-10-31 14:11 | 909.5433
2014-10-31 14:14 | 899.6414 |  | 2014-10-31 14:12 |  | 1.392615 | 2014-10-31 14:12 | 414.3767 | 2014-10-31 14:12 | 907.9665
2014-10-31 14:15 | 920.6989 |  | 2014-10-31 14:13 |  | 1.397147 | 2014-10-31 14:13 | 412.5302 | 2014-10-31 14:13 | 897.2032
2014-10-31 14:16 | 919.234 |  | 2014-10-31 14:14 |  | 1.412207 | 2014-10-31 14:14 | 394.9026 | 2014-10-31 14:14 | 864.8272
2014-10-31 14:17 | 843.946 |  | 2014-10-31 14:15 |  | 1.4009 | 2014-10-31 14:15 | 406.0058 | 2014-10-31 14:15 | 906.9454
2014-10-31 14:18 | 908.7053 |  | 2014-10-31 14:16 |  | 1.396414 | 2014-10-31 14:16 | 403.2622 | 2014-10-31 14:16 | 894.7477
2014-10-31 14:19 | 851.5145 |  | 2014-10-31 14:17 |  | 1.404318 | 2014-10-31 14:17 | 406.9719 | 2014-10-31 14:17 | 863.056
2014-10-31 14:20 | 865.0034 |  | 2014-10-31 14:18 |  | 1.408423 | 2014-10-31 14:18 | 408.3796 | 2014-10-31 14:18 | 886.9841
2014-10-31 14:21 | 888.4108 |  | 2014-10-31 14:19 |  | 1.395254 | 2014-10-31 14:19 | 411.8262 | 2014-10-31 14:19 | 890.2803
2014-10-31 14:22 | 932.723 |  | 2014-10-31 14:20 |  | 1.388861 | 2014-10-31 14:20 | 408.87 | 2014-10-31 14:20 | 888.325
2014-10-31 14:23 | 855.3292 |  | 2014-10-31 14:21 |  | 1.400519 | 2014-10-31 14:21 | 409.5154 | 2014-10-31 14:21 | 880.3671
2014-10-31 14:24 | 852.3079 |  | 2014-10-31 14:22 |  | 1.402762 | 2014-10-31 14:22 | 413.1277 | 2014-10-31 14:22 | 841.8305
2014-10-31 14:25 | 891.3405 |  | 2014-10-31 14:23 |  | 1.396414 | 2014-10-31 14:23 | 410.4044 | 2014-10-31 14:23 | 903.0079
2014-10-31 14:26 | 880.1099 |  | 2014-10-31 14:24 |  | 1.409155 | 2014-10-31 14:24 | 410.5088 | 2014-10-31 14:24 | 848.4457
2014-10-31 14:27 | 932.0211 |  | 2014-10-31 14:25 |  | 1.412207 | 2014-10-31 14:25 | 407.8983 | 2014-10-31 14:25 | 852.5789
2014-10-31 14:28 | 801.9531 |  | 2014-10-31 14:26 |  | 1.406165 | 2014-10-31 14:26 | 412.9012 | 2014-10-31 14:26 | 895.7111
2014-10-31 14:29 | 852.3079 |  | 2014-10-31 14:27 |  | 1.392615 | 2014-10-31 14:27 | 415.1885 | 2014-10-31 14:27 | 922.6354
2014-10-31 14:30 | 883.8331 |  | 2014-10-31 14:28 |  | 1.394125 | 2014-10-31 14:28 | 408.3244 | 2014-10-31 14:28 | 911.0947
2014-10-31 14:31 | 839.5209 |  | 2014-10-31 14:29 |  | 1.409934 | 2014-10-31 14:29 | 409.47 | 2014-10-31 14:29 | 889.8051
2014-10-31 14:32 | 941.0544 |  | 2014-10-31 14:30 |  | 1.399039 | 2014-10-31 14:30 | 409.8065 | 2014-10-31 14:30 | 904.5896
2014-10-31 14:33 | 895.1248 |  | 2014-10-31 14:31 |  | 1.402762 | 2014-10-31 14:31 | 412.1886 | 2014-10-31 14:31 | 925.1799
2014-10-31 14:34 | 945.571 |  | 2014-10-31 14:32 |  | 1.397879 | 2014-10-31 14:32 | 408.5056 | 2014-10-31 14:32 | 891.2003
2014-10-31 14:35 | 916.2127 |  | 2014-10-31 14:33 |  | 1.405402 | 2014-10-31 14:33 | 410.7644 | 2014-10-31 14:33 | 865.2266
2014-10-31 14:36 | 941.0544 |  | 2014-10-31 14:34 |  | 1.394125 | 2014-10-31 14:34 | 408.1775 | 2014-10-31 14:34 | 921.0233
2014-10-31 14:37 | 941.0544 |  | 2014-10-31 14:35 |  | 1.396765 | 2014-10-31 14:35 | 418.2372 | 2014-10-31 14:35 | 902.862
2014-10-31 14:38 | 889.1127 |  | 2014-10-31 14:36 |  | 1.401679 | 2014-10-31 14:36 | 417.1549 | 2014-10-31 14:36 | 884.7445
2014-10-31 14:39 | 925.9785 |  | 2014-10-31 14:37 |  | 1.41442 | 2014-10-31 14:37 | 410.1443 | 2014-10-31 14:37 | 895.0068
2014-10-31 14:40 | 931.2276 |  | 2014-10-31 14:38 |  | 1.39115 | 2014-10-31 14:38 | 413.0616 | 2014-10-31 14:38 | 906.894
2014-10-31 14:41 | 939.437 |  | 2014-10-31 14:39 |  | 1.395987 | 2014-10-31 14:39 | 415.9503 | 2014-10-31 14:39 | 903.2904
2014-10-31 14:42 | 900.4044 |  | 2014-10-31 14:40 |  | 1.397147 | 2014-10-31 14:40 | 417.1784 | 2014-10-31 14:40 | 930.3214
2014-10-31 14:43 | 905.684 |  | 2014-10-31 14:41 |  | 1.404318 | 2014-10-31 14:41 | 407.1704 | 2014-10-31 14:41 | 876.1938
2014-10-31 14:44 | 901.1063 |  | 2014-10-31 14:42 |  | 1.404318 | 2014-10-31 14:42 | 417.7213 | 2014-10-31 14:42 | 904.3323
2014-10-31 14:45 | 816.144 |  | 2014-10-31 14:43 |  | 1.386618 | 2014-10-31 14:43 | 415.2874 | 2014-10-31 14:43 | 944.8439
2014-10-31 14:46 | 877.8515 |  | 2014-10-31 14:44 |  | 1.399039 | 2014-10-31 14:44 | 408.8528 | 2014-10-31 14:44 | 884.1847
2014-10-31 14:47 | 859.0524 |  | 2014-10-31 14:45 |  | 1.397147 | 2014-10-31 14:45 | 407.2837 | 2014-10-31 14:45 | 917.4899
2014-10-31 14:48 | 1008.774 |  | 2014-10-31 14:46 |  | 1.386969 | 2014-10-31 14:46 | 408.1879 | 2014-10-31 14:46 | 909.7114
2014-10-31 14:49 | 873.3043 |  | 2014-10-31 14:47 |  | 1.386221 | 2014-10-31 14:47 | 406.2319 | 2014-10-31 14:47 | 880.0497
2014-10-31 14:50 | 816.144 |  | 2014-10-31 14:48 |  | 1.396414 | 2014-10-31 14:48 | 408.0931 | 2014-10-31 14:48 | 918.7631
2014-10-31 14:51 | 871.8395 |  | 2014-10-31 14:49 |  | 1.410315 | 2014-10-31 14:49 | 410.0843 | 2014-10-31 14:49 | 878.0404
2014-10-31 14:52 | 936.5072 |  | 2014-10-31 14:50 |  | 1.386221 | 2014-10-31 14:50 | 423.0445 | 2014-10-31 14:50 | 924.9427
2014-10-31 14:53 | 863.5386 |  | 2014-10-31 14:51 |  | 1.400137 | 2014-10-31 14:51 | 418.2501 | 2014-10-31 14:51 | 871.7672
2014-10-31 14:54 | 857.557 |  | 2014-10-31 14:52 |  | 1.411047 | 2014-10-31 14:52 | 414.7378 | 2014-10-31 14:52 | 866.2886
2014-10-31 14:55 | 894.3618 |  | 2014-10-31 14:53 |  | 1.406943 | 2014-10-31 14:53 | 412.0228 | 2014-10-31 14:53 | 861.7489
2014-10-31 14:56 | 855.3292 |  | 2014-10-31 14:54 |  | 1.407294 | 2014-10-31 14:54 | 411.2593 | 2014-10-31 14:54 | 853.538
2014-10-31 14:57 | 921.4618 |  | 2014-10-31 14:55 |  | 1.401251 | 2014-10-31 14:55 | 412.7281 | 2014-10-31 14:55 | 856.4837
2014-10-31 14:58 | 904.1886 |  | 2014-10-31 14:56 |  | 1.40203 | 2014-10-31 14:56 | 410.4843 | 2014-10-31 14:56 | 871.7655
2014-10-31 14:59 | 948.5008 |  | 2014-10-31 14:57 |  | 1.395254 | 2014-10-31 14:57 | 410.7575 | 2014-10-31 14:57 | 921.2928
2014-10-31 15:00 | 892.8969 |  | 2014-10-31 14:58 |  | 1.405783 | 2014-10-31 14:58 | 411.6895 | 2014-10-31 14:58 | 864.633
|  |  | 2014-10-31 14:59 |  | 1.406531 | 2014-10-31 14:59 | 410.2188 | 2014-10-31 14:59 | 895.7317
|  |  | 2014-10-31 15:00 |  | 1.395605 | 2014-10-31 15:00 | 408.8631 | 2014-10-31 15:00 | 954.0539

## alternative methods
below are two calculation methods for screening efficiency determination
1 | mass flowrates known
2 | mass flowrates unknown
MSmit
==> | from International Cement Review
http://www.cemnet.com/Forum/thread/150906/vibrating-screen-efficiency-calculation.html
1 | Screen efficiency is obtained using different equations, depending on whether your product is the oversize or undersize fraction from the screen. The following information is required to calculate the two screen efficiencies;-
•Qms(f) = Mass flow rate of solid feed.
•Qms(o) = Mass flow rate of solid in the screen overflow.
•Qms(u) = Mass flow rate of solid in the screen underflow.
•Mu(f) = Mass fraction of undersize in the feed.
•Mu(o) = Mass fraction of undersize in the overflow.
•Mu(u) = Mass fraction of undersize in the underflow.
The screen efficiency based on the oversize (Eo) is then given by the equation;-
Qms(o) * [1 - Mu(o)]
Eo = ----------------------------- ( Equation 1)
Qms(f) * [1 - Mu(f)]
and the screen efficiency based on the undersize (Eu) is then given by;
Qms(u) * Mu(u)
Eu = ------------------------------- ( Equation 2)
Qms(f) * Mu(f)
Overall screen efficiency is then calculated by multiplying these two efficiencies together ie;-
E = Eo * Eu ( Equation 3)
In your case the following values are given;-
•Qms(f) = 2900 t/d
•Qms(o) = 2412 t/d
•Qms(u) = 488t /d
•Mu(o) = 8% = 0.08
•Mu(u) = 94% = 0.94
(Where oversize = +30mm fraction and undersize = -30mm fraction.)
However we need to also know the mass fraction of undersize in the feed, Mu(f). This can be calculated from the values already given by a simple mass balance based on the undersize, ie;-
Mu(f) * Qms(f) = Mu(o) * Qms(o) + Mu(u) * Qms(u)
or...
Mu(o) * Qms(o) + Mu(u) * Qms(u)
Mu(f) = ---------------------------------------------
Qms(f)
therefore,
[ (0.08 * 2412) + (0.94 * 488) ] (192.96 + 458.72) 651.68
Mu(f) = -------------------------------------------- = --------------------------- = ----------- = 0.2247
2900 2900 2900
So now we can calculate your screen efficiency based on oversize (+30mm), according to Equation 1;-
2412 * (1 - 0.08) 2412 * 0.92 2219
Eo = ------------------------------ = ---------------------- = ---------- = 0.987 = 98.7%
2900 * (1 - 0.2247) 2900 * 0.7753 2248.4
Similarly, using Equation 2, we can calculate the screen efficiency based on undersize (-30mm);-
488 * 0.94 458.72
Eu = ----------------------- = -------------- = 0.704 = 70.4%
2900 * 0.2247 651.63
Therefore, using Equation 3 we can calculate the overall efficiency of your screen based on the given data;-
E = 98.7 * 70.4 = 69.5%
Dear Raj
Mr Ted is right to find the actual efficiency of any vibrating screen.
but if TPH is not known than feed material undersize, product undersize and overproduct undersize % can be used to find the efficiency. I am giving an example below for your understanding.
In limestone separation for (-) 30mm .
The Feed material to the screen contains 60% (- 30mm).
After screening the oversized fraction contains 10% (-30mm)
undersized contains 95% of (-30mm).
Calculation:
Let us find the Values of A,B and C for calculating Efficiency,
A= 60/100 , B = 95/100 , C = 10/100
Efficiency -1 = (A-B)/(C-B) = (0.6-0.95)/(0.1-0.95) = 0.411
Efficiency -2 = (C-A)/(C-B) = (0.1-0.6)/(0.1-0.95) = 0.588
Efficiency -3 = (1-C)/(1-A) = (1-0.1)/(1-0.6) = 2.25
Efficiency -4 = B/A = 0.95/0.6 = 1.587
Overall efficiency = Eff 1 x Eff 2 x Eff 3 x Eff 4 x 100
Overall all efficiency = 0.411 x 0.588 x 2.25 x 1.587 x 100 = 86.3%
Reply
Ted Krapkat
486 posts
TimePosted 09/11/2012 02:57:13
Ted Krapkat says
re vibrating screen efficiency calculation
Thanks Chari,
You are quite correct. The equation you provided can be derived fairly easily from the basic screen efficiency equations. I can post this derivation if anyone is interested in the mathematics behind it.
Regards,
Ted.
Reply
Page 1 of 1 1
regregSubscription
Subscribe to International Cement Review

## Sheet2 (hidden)
Sample Description | Size Fraction | Weight (1) | Weight (2) | Weight (3) | Sample Description | Size Fraction | Weight (1) | Weight (2) | Weight (3) | Sample Description | Size Fraction | Weight (1) | Weight (2) | Weight (3)
GT U/F | 1180 |  |  |  | SC 004 O/S D1 | 1180 |  |  |  | SC 004 O/S D2 | 1180
| 600 |  |  |  |  | 600 |  |  |  |  | 600
| 425 |  |  |  |  | 425 |  |  |  |  | 425
| 300 |  |  |  |  | 300 |  |  |  |  | 300
| 212 |  |  |  |  | 212 |  |  |  |  | 212
| 180 |  |  |  |  | 180 |  |  |  |  | 180
| 150 |  |  |  |  | 150 |  |  |  |  | 150
| 106 |  |  |  |  | 106 |  |  |  |  | 106
| 75 |  |  |  |  | 75 |  |  |  |  | 75
| 53 |  |  |  |  | 53 |  |  |  |  | 53
| 38 |  |  |  |  | 38 |  |  |  |  | 38
| -38 |  |  |  |  | -38 |  |  |  |  | -38
Sample Description | Size Fraction | Weight (1) | Weight (2) | Weight (3) | Sample Description | Size Fraction | Weight (1) | Weight (2) | Weight (3) | Sample Description | Size Fraction | Weight (1) | Weight (2) | Weight (3)
SC 004 O/S D3 | 1180 |  |  |  | SC 004 O/S D4 | 1180 |  |  |  | SC 004 O/S D5 | 1180
| 600 |  |  |  |  | 600 |  |  |  |  | 600
| 425 |  |  |  |  | 425 |  |  |  |  | 425
| 300 |  |  |  |  | 300 |  |  |  |  | 300
| 212 |  |  |  |  | 212 |  |  |  |  | 212
| 180 |  |  |  |  | 180 |  |  |  |  | 180
| 150 |  |  |  |  | 150 |  |  |  |  | 150
| 106 |  |  |  |  | 106 |  |  |  |  | 106
| 75 |  |  |  |  | 75 |  |  |  |  | 75
| 53 |  |  |  |  | 53 |  |  |  |  | 53
| 38 |  |  |  |  | 38 |  |  |  |  | 38
| -38 |  |  |  |  | -38 |  |  |  |  | -38