## Sheet1
test dates
2014-10-13
2014-10-14
2014-10-19
2014-10-31

## 13-10-2014
Survey grinding screen 013 & 014
| Date | 2014-10-13
| Time | 8:40
Take sample | SC 013 Feed | SC 013 O/S D1 | SC 013 O/S D2 | SC 013 O/S D3 | SC 013 O/S D4 | SC 013 O/S D5
Mass bucket | 530 | 542 | 534 | 536 | 536 | 536
Mass bucket+slurry | 2930.5 | 2894.1 | 3092.2 | 2669.3 | 2628.6 | 2059.7
Dry sample weight | 967.13 | 1337.03 | 1589.25 | 1297.61 | 1272.49 | 1117.7
Percent solid | 40.29% | 56.84% | 62.12% | 60.83% | 60.81% | 73.35%
Take sample | SC 014 Feed | SC 014 O/S D1 | SC 014 O/S D2 | SC 014 O/S D3 | SC 014 O/S D4 | SC 014 O/S D5
Mass bucket | 536 | 538 | 532 | 532 | 532 | 532
Mass bucket+slurry | 2868.4 | 3628.6 | 2335.2 | 1212.4 | 3489.4 | 3861
Dry sample weight | 944.67 | 1671.72 | 1231.7 | 498.05 | 1542.53 | 1933.19
Percent solid | 40.5% | 54.09% | 68.31% | 73.2% | 52.16% | 58.07%
[9 empty] | Screen efficiency per size fraction (Derrick) | [8 empty] | Screen efficiency (Wills)
| Sample Description | Size Fraction |  | Weight (g) | Retain % | Cum % Passing | % undersize in the feed |  | A | B | C | D | U | O | Eu | Eo | E | f (+38 um in feed) | c (+38 um in coarse) | u (+38 in fines at 70 %) | E =c(f-u)(1-u)(c-f)/f/(c-u)^2/(1-f)
| SC 013 Feed_Survey 1 | +1180 | 1180 | 17.63 | 1.823% | 98.18%
| P80 | 600-1180 | 600 | 77.64 | 8.028% | 90.15%
| 426.9987 | 425-600 | 425 | 99.29 | 10.27% | 79.88%
|  | 300-425 | 300 | 146.73 | 15.17% | 64.71%
|  | 212-300 | 212 | 137.96 | 14.26% | 50.45% | 50.44617
|  | 180-212 | 180 | 37.38 | 3.865% | 46.58%
|  | 150-180 | 150 | 55.96 | 5.786% | 40.79%
|  | 106-150 | 106 | 81.44 | 8.421% | 32.37%
|  | 75-106 | 75 | 55.24 | 5.712% | 26.66%
|  | 53-75 | 53 | 46.13 | 4.77% | 21.89%
|  | 38-53 | 38 | 39.01 | 4.034% | 17.86%
|  | -38 |  | 172.72 | 17.86%
|  | Head |  | 967.13 | 100%
| Sample Description | Size Fraction |  | Weight (g) | Retain % | Cum % Passing
| SC 013 O/S D1 | +1180 | 1180 | 44.93 | 3.36% | 96.64%
| P80 | 600-1180 | 600 | 191.19 | 14.3% | 82.34%
| 578.5191 | 425-600 | 425 | 254.88 | 19.06% | 63.28%
|  | 300-425 | 300 | 366.19 | 27.39% | 35.89% |  |  | 35.29% | 64.71% | 64.11% | 100% | 44.96% | 55.04% | 69.47% | 100% | 80.25%
|  | 212-300 | 212 | 212.86 | 15.92% | 19.97% | 19.96814 | 75.4911 | 49.55% | 50.45% | 80.03% | 87.24% | 45.31% | 54.69% | 78.35% | 88.33% | 83.3%
|  | 180-212 | 180 | 27.62 | 2.066% | 17.9% |  |  | 53.42% | 46.58% | 82.1% | 100% | 34.93% | 65.07% | 74.99% | 100% | 88.35%
|  | 150-180 | 150 | 31.74 | 2.374% | 15.53% |  |  | 59.21% | 40.79% | 84.47% | 100% | 29.91% | 70.09% | 73.32% | 100% | 89.12%
|  | 106-150 | 106 | 36.86 | 2.757% | 12.77% |  |  | 67.63% | 32.37% | 87.23% | 100% | 22.47% | 77.53% | 69.42% | 100% | 90.1%
|  | 75-106 | 75 | 25.87 | 1.935% | 10.84% |  |  | 73.34% | 26.66% | 89.16% | 100% | 17.75% | 82.25% | 66.57% | 100% | 91.09%
|  | 53-75 | 53 | 21.78 | 1.629% | 9.208% |  |  | 78.11% | 21.89% | 90.79% | 100% | 13.97% | 86.03% | 63.82% | 100% | 92.08%
|  | 38-53 | 38 | 17.17 | 1.284% | 7.924% |  |  | 82.14% | 17.86% | 92.08% | 30% | 45% | 55% | 75.6% | 61.65% | 64.14% | 82.14% | 92.08% | 70% | 46.61%
|  | -38 |  | 105.94 | 7.924%
|  | Head |  | 1337.03 | 100%
| Sample Description | Size Fraction |  | Weight (g) | Retain % | Cum % Passing
| SC 013 O/S D2 | +1180 | 1180 | 62.15 | 3.911% | 96.09%
| P80 | 600-1180 | 600 | 263.54 | 16.58% | 79.51%
| 617.2543 | 425-600 | 425 | 350.88 | 22.08% | 57.43%
|  | 300-425 | 300 | 421.64 | 26.53% | 30.9% |  |  | 35.29% | 64.71% | 69.1% | 100% | 48.93% | 51.07% | 75.62% | 100% | 84.22%
|  | 212-300 | 212 | 210.89 | 13.27% | 17.63% | 17.62781 | 78.97834 | 49.55% | 50.45% | 82.37% | 87.24% | 47.14% | 52.86% | 81.53% | 87.86% | 84.67%
|  | 180-212 | 180 | 30.79 | 1.937% | 15.69% |  |  | 53.42% | 46.58% | 84.31% | 100% | 36.64% | 63.36% | 78.66% | 100% | 90.06%
|  | 150-180 | 150 | 34.79 | 2.189% | 13.5% |  |  | 59.21% | 40.79% | 86.5% | 100% | 31.55% | 68.45% | 77.35% | 100% | 90.76%
|  | 106-150 | 106 | 46.43 | 2.922% | 10.58% |  |  | 67.63% | 32.37% | 89.42% | 100% | 24.37% | 75.63% | 75.29% | 100% | 92%
|  | 75-106 | 75 | 28.27 | 1.779% | 8.801% |  |  | 73.34% | 26.66% | 91.2% | 100% | 19.59% | 80.41% | 73.46% | 100% | 92.92%
|  | 53-75 | 53 | 21.41 | 1.347% | 7.454% |  |  | 78.11% | 21.89% | 92.55% | 100% | 15.6% | 84.4% | 71.26% | 100% | 93.71%
|  | 38-53 | 38 | 16.88 | 1.062% | 6.392% |  |  | 82.14% | 17.86% | 93.61% | 30% | 48.57% | 51.43% | 81.59% | 58.61% | 62.71% | 82.14% | 93.61% | 70% | 47.82%
|  | -38 |  | 101.58 | 6.392%
|  | Head |  | 1589.25 | 100%
| Sample Description | Size Fraction |  | Weight (g) | Retain % | Cum % Passing
| SC 013 O/S D3 | +1180 | 1180 | 61.74 | 4.758% | 95.24%
| P80 | 600-1180 | 600 | 226.69 | 17.47% | 77.77%
| 673.9629 | 425-600 | 425 | 271.39 | 20.91% | 56.86%
|  | 300-425 | 300 | 351.14 | 27.06% | 29.8% |  |  | 35.29% | 64.71% | 70.2% | 100% | 49.73% | 50.27% | 76.85% | 100% | 85.02%
|  | 212-300 | 212 | 177.61 | 13.69% | 16.11% | 16.10962 | 81.13651 | 49.55% | 50.45% | 83.89% | 87.24% | 48.27% | 51.73% | 83.48% | 87.57% | 85.51%
|  | 180-212 | 180 | 23.44 | 1.806% | 14.3% |  |  | 53.42% | 46.58% | 85.7% | 100% | 37.67% | 62.33% | 80.86% | 100% | 91.08%
|  | 150-180 | 150 | 24.7 | 1.903% | 12.4% |  |  | 59.21% | 40.79% | 87.6% | 100% | 32.41% | 67.59% | 79.46% | 100% | 91.62%
|  | 106-150 | 106 | 28.26 | 2.178% | 10.22% |  |  | 67.63% | 32.37% | 89.78% | 100% | 24.67% | 75.33% | 76.22% | 100% | 92.3%
|  | 75-106 | 75 | 18.39 | 1.417% | 8.805% |  |  | 73.34% | 26.66% | 91.2% | 100% | 19.58% | 80.42% | 73.44% | 100% | 92.92%
|  | 53-75 | 53 | 14.08 | 1.085% | 7.72% |  |  | 78.11% | 21.89% | 92.28% | 100% | 15.36% | 84.64% | 70.15% | 100% | 93.47%
|  | 38-53 | 38 | 13.12 | 1.011% | 6.708% |  |  | 82.14% | 17.86% | 93.29% | 100% | 11.95% | 88.05% | 66.93% | 100% | 94.09% | 82.14% | 93.29% | 70% | 47.61%
|  | -38 |  | 87.05 | 6.708%
|  | Head |  | 1297.61 | 100%
| Sample Description | Size Fraction |  | Weight (g) | Retain % | Cum % Passing
| SC 013 O/S D4 | +1180 | 1180 | 52.21 | 4.103% | 95.9%
| P80 | 600-1180 | 600 | 195.66 | 15.38% | 80.52%
| 595.2112 | 425-600 | 425 | 242.21 | 19.03% | 61.49%
|  | 300-425 | 300 | 334.46 | 26.28% | 35.2% |  |  | 35.29% | 64.71% | 64.8% | 100% | 45.54% | 54.46% | 70.37% | 100% | 80.83%
|  | 212-300 | 212 | 207.68 | 16.32% | 18.88% | 18.88188 | 77.13473 | 49.55% | 50.45% | 81.12% | 87.24% | 46.17% | 53.83% | 79.85% | 88.11% | 83.94%
|  | 180-212 | 180 | 28.37 | 2.229% | 16.65% |  |  | 53.42% | 46.58% | 83.35% | 100% | 35.91% | 64.09% | 77.09% | 100% | 89.33%
|  | 150-180 | 150 | 31.61 | 2.484% | 14.17% |  |  | 59.21% | 40.79% | 85.83% | 100% | 31.02% | 68.98% | 76.04% | 100% | 90.23%
|  | 106-150 | 106 | 36.92 | 2.901% | 11.27% |  |  | 67.63% | 32.37% | 88.73% | 100% | 23.79% | 76.21% | 73.48% | 100% | 91.41%
|  | 75-106 | 75 | 23.33 | 1.833% | 9.433% |  |  | 73.34% | 26.66% | 90.57% | 100% | 19.02% | 80.98% | 71.35% | 100% | 92.36%
|  | 53-75 | 53 | 19.1 | 1.501% | 7.932% |  |  | 78.11% | 21.89% | 92.07% | 100% | 15.16% | 84.84% | 69.26% | 100% | 93.27%
|  | 38-53 | 38 | 13.96 | 1.097% | 6.835% |  |  | 82.14% | 17.86% | 93.16% | 100% | 11.83% | 88.17% | 66.25% | 100% | 93.97% | 82.14% | 93.16% | 70% | 47.52%
|  | -38 |  | 86.98 | 6.835%
|  | Head |  | 1272.49 | 100%
| Sample Description | Size Fraction |  | Weight (g) | Retain % | Cum % Passing
| SC 013 O/S D5 | +1180 | 1180 | 57.25 | 5.122% | 94.88%
| P80 | 600-1180 | 600 | 211.45 | 18.92% | 75.96%
| 723.8723 | 425-600 | 425 | 250.93 | 22.45% | 53.51%
|  | 300-425 | 300 | 311.27 | 27.85% | 25.66% |  |  | 35.29% | 64.71% | 69.22% | 100% | 49.02% | 50.98% | 75.75% | 100% | 84.31%
|  | 212-300 | 212 | 153.91 | 13.77% | 11.89% | 11.88959 | 86.74472 | 49.55% | 50.45% | 88.11% | 87.24% | 51.17% | 48.83% | 88.49% | 86.82% | 87.67%
|  | 180-212 | 180 | 21.84 | 1.954% | 9.936% |  |  | 53.42% | 46.58% | 84.94% | 100% | 37.11% | 62.89% | 79.67% | 100% | 90.53%
|  | 150-180 | 150 | 21.97 | 1.966% | 7.97% |  |  | 59.21% | 40.79% | 86.91% | 100% | 31.88% | 68.12% | 78.14% | 100% | 91.08%
|  | 106-150 | 106 | 23.27 | 2.082% | 5.888% |  |  | 67.63% | 32.37% | 88.99% | 100% | 24.01% | 75.99% | 74.16% | 100% | 91.63%
|  | 75-106 | 75 | 11.45 | 1.024% | 4.864% |  |  | 73.34% | 26.66% | 90.01% | 100% | 18.53% | 81.47% | 69.49% | 100% | 91.86%
|  | 53-75 | 53 | 7.46 | 0.6674% | 4.196% |  |  | 78.11% | 21.89% | 90.68% | 100% | 13.87% | 86.13% | 63.34% | 100% | 91.97%
|  | 38-53 | 38 | 6.33 | 0.5663% | 3.63% |  |  | 82.14% | 17.86% | 91.25% | 100% | 9.981% | 90.02% | 55.89% | 100% | 92.12% | 82.14% | 96.37% | 70% | 48.96%
|  | -38 |  | 40.57 | 3.63%
|  | Head |  | 1117.7 | 100%
| Sample Description | Size Fraction |  | Weight (g) | Retain % | Cum % Passing
| SC 014 Feed Survey 1 | +1180 | 1180 | 16.68 | 1.766% | 98.23%
| P80 | 600-1180 | 600 | 77.89 | 8.245% | 89.99%
| 430.7849 | 425-600 | 425 | 97.59 | 10.33% | 79.66%
|  | 300-425 | 300 | 142.9 | 15.13% | 64.53%
|  | 212-300 | 212 | 135.36 | 14.33% | 50.2% | 50.20272 | 0.9691131
|  | 180-212 | 180 | 34.75 | 3.679% | 46.52%
|  | 150-180 | 150 | 56.76 | 6.008% | 40.52%
|  | 106-150 | 106 | 76.06 | 8.051% | 32.46%
|  | 75-106 | 75 | 58.63 | 6.206% | 26.26%
|  | 53-75 | 53 | 43 | 4.552% | 21.71%
|  | 38-53 | 38 | 38.97 | 4.125% | 17.58%
|  | -38 |  | 166.08 | 17.58%
|  | Head |  | 944.67 | 100%
| Sample Description | Size Fraction |  | Weight (g) | Retain % | Cum % Passing
| SC 014 O/S D1 | +1180 | 1180 | 80.4 | 4.809% | 95.19%
| P80 | 600-1180 | 600 | 262.12 | 15.68% | 79.51%
| 618.0913 | 425-600 | 425 | 299.23 | 17.9% | 61.61%
|  | 300-425 | 300 | 385.18 | 23.04% | 38.57% |  |  | 35.47% | 64.53% | 61.43% | 100% | 42.26% | 57.74% | 65.49% | 100% | 77.73%
|  | 212-300 | 212 | 222.03 | 13.28% | 25.29% | 25.28892 | 66.74978 | 49.8% | 50.2% | 74.71% | 87.24% | 40.22% | 59.78% | 69.88% | 89.7% | 79.75%
|  | 180-212 | 180 | 37.59 | 2.249% | 23.04% |  |  | 53.48% | 46.52% | 76.96% | 100% | 30.51% | 69.49% | 65.59% | 100% | 83.99%
|  | 150-180 | 150 | 53.11 | 3.177% | 19.86% |  |  | 59.48% | 40.52% | 80.14% | 100% | 25.77% | 74.23% | 63.61% | 100% | 85.26%
|  | 106-150 | 106 | 64.23 | 3.842% | 16.02% |  |  | 67.54% | 32.46% | 83.98% | 100% | 19.58% | 80.42% | 60.31% | 100% | 87.12%
|  | 75-106 | 75 | 44.19 | 2.643% | 13.38% |  |  | 73.74% | 26.26% | 86.62% | 100% | 14.87% | 85.13% | 56.63% | 100% | 88.61%
|  | 53-75 | 53 | 38.18 | 2.284% | 11.09% |  |  | 78.29% | 21.71% | 88.91% | 100% | 11.94% | 88.06% | 54.99% | 100% | 90.23%
|  | 38-53 | 38 | 30.82 | 1.844% | 9.25% |  |  | 82.42% | 17.58% | 90.75% | 100% | 9.18% | 90.82% | 52.21% | 100% | 91.6% | 82.42% | 90.75% | 70% | 45.15%
|  | -38 |  | 154.64 | 9.25%
|  | Head |  | 1671.72 | 100%
| Sample Description | Size Fraction |  | Weight (g) | Retain % | Cum % Passing
| SC 014 O/S D2 | +1180 | 1180 | 60.65 | 4.924% | 95.08%
| P80 | 600-1180 | 600 | 228.08 | 18.52% | 76.56%
| 707.7964 | 425-600 | 425 | 280.73 | 22.79% | 53.77%
|  | 300-425 | 300 | 349.81 | 28.4% | 25.37% |  |  | 35.47% | 64.53% | 74.63% | 100% | 52.48% | 47.52% | 81.32% | 100% | 87.95%
|  | 212-300 | 212 | 160.62 | 13.04% | 12.33% | 12.32524 | 86.19075 | 49.8% | 50.2% | 87.67% | 87.24% | 50.56% | 49.44% | 87.86% | 87.04% | 87.45%
|  | 180-212 | 180 | 20.66 | 1.677% | 10.65% |  |  | 53.48% | 46.52% | 89.35% | 100% | 40.15% | 59.85% | 86.3% | 100% | 93.63%
|  | 150-180 | 150 | 22.52 | 1.828% | 8.82% |  |  | 59.48% | 40.52% | 91.18% | 100% | 34.76% | 65.24% | 85.8% | 100% | 94.25%
|  | 106-150 | 106 | 21.81 | 1.771% | 7.049% |  |  | 67.54% | 32.46% | 92.95% | 100% | 27.34% | 72.66% | 84.22% | 100% | 94.88%
|  | 75-106 | 75 | 12.23 | 0.9929% | 6.056% |  |  | 73.74% | 26.26% | 93.94% | 100% | 21.5% | 78.5% | 81.9% | 100% | 95.25%
|  | 53-75 | 53 | 9.36 | 0.7599% | 5.296% |  |  | 78.29% | 21.71% | 94.7% | 100% | 17.33% | 82.67% | 79.83% | 100% | 95.62%
|  | 38-53 | 38 | 8.41 | 0.6828% | 4.613% |  |  | 82.42% | 17.58% | 95.39% | 100% | 13.59% | 86.41% | 77.33% | 100% | 96.01% | 82.42% | 95.39% | 70% | 49.35%
|  | -38 |  | 56.82 | 4.613%
|  | Head |  | 1231.7 | 100%
| Sample Description | Size Fraction |  | Weight (g) | Retain % | Cum % Passing
| SC 014 O/S D3 | +1180 | 1180 | 13.62 | 2.735% | 97.27%
| P80 | 600-1180 | 600 | 75.67 | 15.19% | 82.07%
| 585.1675 | 425-600 | 425 | 121.76 | 24.45% | 57.62%
|  | 300-425 | 300 | 165.18 | 33.17% | 24.46% |  |  | 35.47% | 64.53% | 75.54% | 100% | 53.05% | 46.95% | 82.2% | 100% | 88.52%
|  | 212-300 | 212 | 77.43 | 15.55% | 8.913% | 8.91276 | 90.38822 | 49.8% | 50.2% | 91.09% | 87.24% | 52.71% | 47.29% | 91.61% | 86.49% | 89.06%
|  | 180-212 | 180 | 7.31 | 1.468% | 7.445% |  |  | 53.48% | 46.52% | 92.55% | 100% | 42.22% | 57.78% | 90.75% | 100% | 95.7%
|  | 150-180 | 150 | 6.1 | 1.225% | 6.22% |  |  | 59.48% | 40.52% | 93.78% | 100% | 36.57% | 63.43% | 90.26% | 100% | 96.05%
|  | 106-150 | 106 | 5.22 | 1.048% | 5.172% |  |  | 67.54% | 32.46% | 94.83% | 100% | 28.78% | 71.22% | 88.65% | 100% | 96.32%
|  | 75-106 | 75 | 2.62 | 0.5261% | 4.646% |  |  | 73.74% | 26.26% | 95.35% | 100% | 22.66% | 77.34% | 86.32% | 100% | 96.41%
|  | 53-75 | 53 | 2.46 | 0.4939% | 4.152% |  |  | 78.29% | 21.71% | 95.85% | 100% | 18.31% | 81.69% | 84.37% | 100% | 96.61%
|  | 38-53 | 38 | 1.91 | 0.3835% | 3.769% |  |  | 82.42% | 17.58% | 96.23% | 100% | 14.35% | 85.65% | 81.64% | 100% | 96.77% | 82.42% | 96.23% | 70% | 49.67%
|  | -38 |  | 18.77 | 3.769%
|  | Head |  | 498.05 | 100%
| Sample Description | Size Fraction |  | Weight (g) | Retain % | Cum % Passing
| SC 014 O/S D4 | +1180 | 1180 | 40.65 | 2.635% | 97.36%
| P80 | 600-1180 | 600 | 202.92 | 13.16% | 84.21%
| 560.3786 | 425-600 | 425 | 286.81 | 18.59% | 65.62%
|  | 300-425 | 300 | 392.51 | 25.45% | 40.17% |  |  | 35.47% | 64.53% | 59.83% | 100% | 40.72% | 59.28% | 63.1% | 100% | 76.19%
|  | 212-300 | 212 | 226.07 | 14.66% | 25.51% | 25.51458 | 66.35146 | 49.8% | 50.2% | 74.49% | 87.24% | 40% | 60% | 69.5% | 89.75% | 79.59%
|  | 180-212 | 180 | 40.64 | 2.635% | 22.88% |  |  | 53.48% | 46.52% | 77.12% | 100% | 30.66% | 69.34% | 65.9% | 100% | 84.13%
|  | 150-180 | 150 | 43.41 | 2.814% | 20.07% |  |  | 59.48% | 40.52% | 79.93% | 100% | 25.58% | 74.42% | 63.14% | 100% | 85.07%
|  | 106-150 | 106 | 58.55 | 3.796% | 16.27% |  |  | 67.54% | 32.46% | 83.73% | 100% | 19.34% | 80.66% | 59.58% | 100% | 86.88%
|  | 75-106 | 75 | 41.29 | 2.677% | 13.59% |  |  | 73.74% | 26.26% | 86.41% | 100% | 14.66% | 85.34% | 55.82% | 100% | 88.4%
|  | 53-75 | 53 | 38.7 | 2.509% | 11.08% |  |  | 78.29% | 21.71% | 88.92% | 100% | 11.95% | 88.05% | 55.03% | 100% | 90.24%
|  | 38-53 | 38 | 22.9 | 1.485% | 9.6% |  |  | 82.42% | 17.58% | 90.4% | 100% | 8.828% | 91.17% | 50.22% | 100% | 91.25% | 82.42% | 90.4% | 70% | 44.58%
|  | -38 |  | 148.08 | 9.6%
|  | Head |  | 1542.53 | 100%
| Sample Description | Size Fraction |  | Weight (g) | Retain % | Cum % Passing
| SC 014 O/S D5 | +1180 | 1180 | 105.51 | 5.458% | 94.54%
| P80 | 600-1180 | 600 | 363.76 | 18.82% | 75.73%
| 731.7532 | 425-600 | 425 | 390.35 | 20.19% | 55.53%
|  | 300-425 | 300 | 464.22 | 24.01% | 31.52% |  |  | 35.47% | 64.53% | 68.48% | 100% | 48.21% | 51.79% | 74.7% | 100% | 83.67%
|  | 212-300 | 212 | 229.61 | 11.88% | 19.64% | 19.64318 | 0 | 49.8% | 50.2% | 80.36% | 87.24% | 45.21% | 54.79% | 78.56% | 88.42% | 83.47%
|  | 180-212 | 180 | 36.8 | 1.904% | 17.74% |  |  | 53.48% | 46.52% | 82.26% | 100% | 34.99% | 65.01% | 75.21% | 100% | 88.47%
|  | 150-180 | 150 | 43.06 | 2.227% | 15.51% |  |  | 59.48% | 40.52% | 84.49% | 100% | 29.59% | 70.41% | 73.04% | 100% | 89.08%
|  | 106-150 | 106 | 53.69 | 2.777% | 12.73% |  |  | 67.54% | 32.46% | 87.27% | 100% | 22.61% | 77.39% | 69.64% | 100% | 90.14%
|  | 75-106 | 75 | 38.69 | 2.001% | 10.73% |  |  | 73.74% | 26.26% | 89.27% | 100% | 17.39% | 82.61% | 66.23% | 100% | 91.13%
|  | 53-75 | 53 | 28.44 | 1.471% | 9.262% |  |  | 78.29% | 21.71% | 90.74% | 100% | 13.71% | 86.29% | 63.18% | 100% | 92.01%
|  | 38-53 | 38 | 26.97 | 1.395% | 7.867% |  |  | 82.42% | 17.58% | 92.13% | 100% | 10.54% | 89.46% | 59.97% | 100% | 92.96% | 82.42% | 92.13% | 70% | 46.98%
|  | -38 |  | 152.09 | 7.867%
|  | Head |  | 1933.19 | 100%
| Sample Description | Size Fraction |  | Weight (g) | Retain % | Cum % Passing
| SC 013 O/S_survey 1 | +1180 | 1180 | 278.28 | 4.207% | 95.79% |  | 50.44617
| P80 | 600-1180 | 600 | 1088.53 | 16.46% | 79.33% |  | 50.45%
| 623.4413 | 425-600 | 425 | 1370.29 | 20.72% | 58.62%
|  | 300-425 | 300 | 1784.7 | 26.98% | 31.63%
|  | 212-300 | 212 | 962.95 | 14.56% | 17.07%
|  | 180-212 | 180 | 132.06 | 1.997% | 15.08%
|  | 150-180 | 150 | 144.81 | 2.189% | 12.89%
|  | 106-150 | 106 | 171.74 | 2.597% | 10.29%
|  | 75-106 | 75 | 107.31 | 1.622% | 8.67%
|  | 53-75 | 53 | 83.83 | 1.267% | 7.402%
|  | 38-53 | 38 | 67.46 | 1.02% | 6.382%
|  | -38 |  | 422.12 | 6.382%
|  | Head |  | 6614.08 | 100%
| Sample Description | Size Fraction |  | Weight (g) | Retain % | Cum % Passing
| SC 014 O/S_survey 1 | +1180 | 1180 | 300.83 | 4.374% | 95.63%
| P80 | 600-1180 | 600 | 1132.55 | 16.47% | 79.16%
| 629.6732 | 425-600 | 425 | 1378.88 | 20.05% | 59.11%
|  | 300-425 | 300 | 1756.9 | 25.55% | 33.56%
|  | 212-300 | 212 | 915.76 | 13.32% | 20.24%
|  | 180-212 | 180 | 143 | 2.079% | 18.17%
|  | 150-180 | 150 | 168.2 | 2.446% | 15.72%
|  | 106-150 | 106 | 203.5 | 2.959% | 12.76%
|  | 75-106 | 75 | 139.02 | 2.021% | 10.74%
|  | 53-75 | 53 | 117.14 | 1.703% | 9.036%
|  | 38-53 | 38 | 91.01 | 1.323% | 7.712%
|  | -38 |  | 530.4 | 7.712%
|  | Head |  | 6877.19 | 355.7%
Note on M39: pocholo.aviso: assumption based on OMC survey 1
Note on M53: pocholo.aviso: assumption based on OMC survey 1
Note on M67: pocholo.aviso: assumption based on OMC survey 1
Note on M81: pocholo.aviso: assumption based on OMC survey 1
Note on M95: pocholo.aviso: assumption based on OMC survey 1
Note on M125: pocholo.aviso: assumption based on OMC survey 1
Note on M139: pocholo.aviso: assumption based on OMC survey 1
Note on M153: pocholo.aviso: assumption based on OMC survey 1
Note on M167: pocholo.aviso: assumption based on OMC survey 1
Note on M181: pocholo.aviso: assumption based on OMC survey 1

## 14-10-2014
Survey grinding screen 013 & 014
| Date | 2014-10-14
| Time | 14:40
Take sample | SC 013 Feed | SC 013 O/S D1 | SC 013 O/S D2 | SC 013 O/S D3 | SC 013 O/S D4 | SC 013 O/S D5
Mass bucket | 530 | 542 | 534 | 536 | 536 | 536
Mass bucket+slurry | 2992 | 3698 | 3910 | 3806 | 4208 | 2220
Dry sample weight | 1006.19 | 1820.97 | 1979.04 | 1990.36 | 2238.7 | 1305.65
Percent solid | 40.87% | 57.7% | 58.62% | 60.87% | 60.97% | 77.53%
Take sample | SC 014 Feed | SC 014 O/S D1 | SC 014 O/S D2 | SC 014 O/S D3 | SC 014 O/S D4 | SC 014 O/S D5
Mass bucket | 536 | 538 | 532 | 532 | 532 | 532
Mass bucket+slurry | 2944 | 4114 | 2818 | 1198 | 4160 | 4408
Dry sample weight | 937.31 | 2033.99 | 1824.59 | 474.34 | 2120.91 | 2449.84
Percent solid | 38.92% | 56.88% | 79.82% | 71.22% | 58.46% | 63.21%
Screen efficiency (Wills)
[9 empty] | Screen efficiency per size fraction | [8 empty] | f (+38 um in feed) | c (+38 um in coarse) | u (+38 in fines at 70 %) | E =c(f-u)(1-u)(c-f)/f/(c-u)^2/(1-f)
| Sample Description | Size Fraction |  | Weight (g) | Retain % | Cum % Passing | % undersize in the feed |  | A | B | C | D | U | O | Eu | Eo | E
| SC 013 Feed_Survey 2 | +1180 | 1180 | 67.64 | 6.722% | 93.28%
| P80 | 600-1180 | 600 | 111.49 | 11.08% | 82.2%
| 566.7877 | 425-600 | 425 | 116.49 | 11.58% | 70.62%
|  | 300-425 | 300 | 168.21 | 16.72% | 53.9%
|  | 212-300 | 212 | 137.16 | 13.63% | 40.27% | 40.27072
|  | 180-212 | 180 | 34.6 | 3.439% | 36.83%
|  | 150-180 | 150 | 47.15 | 4.686% | 32.15%
|  | 106-150 | 106 | 71.15 | 7.071% | 25.07%
|  | 75-106 | 75 | 45.1 | 4.482% | 20.59%
|  | 53-75 | 53 | 44.14 | 4.387% | 16.21%
|  | 38-53 | 38 | 29.21 | 2.903% | 13.3%
|  | -38 |  | 133.85 | 13.3%
|  | Head |  | 1006.19 | 100%
| Sample Description | Size Fraction |  | Weight (g) | Retain % | Cum % Passing
| SC 013 O/S D1 | +1180 | 1180 | 189.51 | 10.41% | 89.59%
| P80 | 600-1180 | 600 | 318.25 | 17.48% | 72.12%
| 669.561 | 425-600 | 425 | 361.18 | 19.83% | 52.28%
|  | 300-425 | 300 | 455.69 | 25.02% | 27.26% |  |  | 46.1% | 53.9% | 72.74% | 100% | 36.63% | 63.37% | 67.96% | 100% | 82.73%
|  | 212-300 | 212 | 215.49 | 11.83% | 15.42% | 15.4231 | 72.95309 | 59.73% | 40.27% | 84.58% | 87.24% | 34.6% | 65.4% | 74.95% | 92.61% | 85.5%
|  | 180-212 | 180 | 32.02 | 1.758% | 13.66% |  |  | 63.17% | 36.83% | 86.34% | 100% | 26.83% | 73.17% | 72.86% | 100% | 90%
|  | 150-180 | 150 | 28.7 | 1.576% | 12.09% |  |  | 67.85% | 32.15% | 87.91% | 100% | 22.82% | 77.18% | 70.97% | 100% | 90.67%
|  | 106-150 | 106 | 40.69 | 2.235% | 9.854% |  |  | 74.93% | 25.07% | 90.15% | 100% | 16.88% | 83.12% | 67.34% | 100% | 91.81%
|  | 75-106 | 75 | 27.09 | 1.488% | 8.366% |  |  | 79.41% | 20.59% | 91.63% | 100% | 13.34% | 86.66% | 64.79% | 100% | 92.75%
|  | 53-75 | 53 | 22.88 | 1.256% | 7.11% |  |  | 83.79% | 16.21% | 92.89% | 100% | 9.792% | 90.21% | 60.42% | 100% | 93.59%
|  | 38-53 | 38 | 18.56 | 1.019% | 6.091% |  |  | 86.7% | 13.3% | 93.91% | 100% | 7.68% | 92.32% | 57.73% | 100% | 94.38% | 86.7% | 93.91% | 70% | 51.46%
|  | -38 |  | 110.91 | 6.091%
|  | Head |  | 1820.97 | 100%
| Sample Description | Size Fraction |  | Weight (g) | Retain % | Cum % Passing
| SC 013 O/S D2 | +1180 | 1180 | 176.46 | 8.916% | 91.08%
| P80 | 600-1180 | 600 | 338.18 | 17.09% | 74%
| 803.8044 | 425-600 | 425 | 383.96 | 19.4% | 54.59%
|  | 300-425 | 300 | 501.27 | 25.33% | 29.27% |  |  | 46.1% | 53.9% | 70.73% | 100% | 34.83% | 65.17% | 64.62% | 100% | 80.93%
|  | 212-300 | 212 | 275.23 | 13.91% | 15.36% | 15.35795 | 73.08806 | 59.73% | 40.27% | 84.64% | 87.24% | 34.66% | 65.34% | 75.08% | 92.6% | 85.54%
|  | 180-212 | 180 | 44.96 | 2.272% | 13.09% |  |  | 63.17% | 36.83% | 86.91% | 100% | 27.32% | 72.68% | 74.18% | 100% | 90.49%
|  | 150-180 | 150 | 47.91 | 2.421% | 10.67% |  |  | 67.85% | 32.15% | 89.33% | 100% | 24.05% | 75.95% | 74.8% | 100% | 91.9%
|  | 106-150 | 106 | 55.38 | 2.798% | 7.867% |  |  | 74.93% | 25.07% | 92.13% | 100% | 18.68% | 81.32% | 74.49% | 100% | 93.6%
|  | 75-106 | 75 | 34.51 | 1.744% | 6.123% |  |  | 79.41% | 20.59% | 93.88% | 100% | 15.41% | 84.59% | 74.85% | 100% | 94.82%
|  | 53-75 | 53 | 29.99 | 1.515% | 4.608% |  |  | 83.79% | 16.21% | 95.39% | 100% | 12.16% | 87.84% | 75.02% | 100% | 95.95%
|  | 38-53 | 38 | 17.86 | 0.9025% | 3.705% |  |  | 86.7% | 13.3% | 96.29% | 100% | 9.967% | 90.03% | 74.92% | 100% | 96.66% | 86.7% | 96.29% | 70% | 58.06%
|  | -38 |  | 73.33 | 3.705%
|  | Head |  | 1979.04 | 100%
| Sample Description | Size Fraction |  | Weight (g) | Retain % | Cum % Passing
| SC 013 O/S D3 | +1180 | 1180 | 247.86 | 12.45% | 87.55%
| P80 | 600-1180 | 600 | 382.25 | 19.21% | 68.34%
| 952.0786 | 425-600 | 425 | 381.33 | 19.16% | 49.18%
|  | 300-425 | 300 | 464.04 | 23.31% | 25.87% |  |  | 46.1% | 53.9% | 74.13% | 100% | 37.82% | 62.18% | 70.16% | 100% | 83.91%
|  | 212-300 | 212 | 222.2 | 11.16% | 14.7% | 14.70488 | 74.42975 | 59.73% | 40.27% | 85.3% | 87.24% | 35.25% | 64.75% | 76.36% | 92.47% | 85.98%
|  | 180-212 | 180 | 32.79 | 1.647% | 13.06% |  |  | 63.17% | 36.83% | 86.94% | 100% | 27.35% | 72.65% | 74.24% | 100% | 90.51%
|  | 150-180 | 150 | 39.25 | 1.972% | 11.09% |  |  | 67.85% | 32.15% | 88.91% | 100% | 23.69% | 76.31% | 73.68% | 100% | 91.54%
|  | 106-150 | 106 | 44.4 | 2.231% | 8.855% |  |  | 74.93% | 25.07% | 91.15% | 100% | 17.8% | 82.2% | 70.97% | 100% | 92.72%
|  | 75-106 | 75 | 30.26 | 1.52% | 7.334% |  |  | 79.41% | 20.59% | 92.67% | 100% | 14.31% | 85.69% | 69.48% | 100% | 93.72%
|  | 53-75 | 53 | 20.63 | 1.036% | 6.298% |  |  | 83.79% | 16.21% | 93.7% | 100% | 10.57% | 89.43% | 65.25% | 100% | 94.37%
|  | 38-53 | 38 | 19.17 | 0.9631% | 5.335% |  |  | 86.7% | 13.3% | 94.67% | 100% | 8.417% | 91.58% | 63.27% | 100% | 95.11% | 86.7% | 94.67% | 70% | 53.85%
|  | -38 |  | 106.18 | 5.335%
|  | Head |  | 1990.36 | 100%
| Sample Description | Size Fraction |  | Weight (g) | Retain % | Cum % Passing
| SC 013 O/S D4 | +1180 | 1180 | 272.24 | 12.16% | 87.84%
| P80 | 600-1180 | 600 | 413.41 | 18.47% | 69.37%
| 701.7132 | 425-600 | 425 | 409.33 | 18.28% | 51.09%
|  | 300-425 | 300 | 518.92 | 23.18% | 27.91% |  |  | 46.1% | 53.9% | 72.09% | 100% | 36.06% | 63.94% | 66.89% | 100% | 82.15%
|  | 212-300 | 212 | 272.15 | 12.16% | 15.75% | 15.75245 | 72.26753 | 59.73% | 40.27% | 84.25% | 87.24% | 34.3% | 65.7% | 74.3% | 92.67% | 85.27%
|  | 180-212 | 180 | 40.74 | 1.82% | 13.93% |  |  | 63.17% | 36.83% | 86.07% | 100% | 26.61% | 73.39% | 72.24% | 100% | 89.77%
|  | 150-180 | 150 | 45.95 | 2.053% | 11.88% |  |  | 67.85% | 32.15% | 88.12% | 100% | 23% | 77% | 71.54% | 100% | 90.85%
|  | 106-150 | 106 | 56.64 | 2.53% | 9.35% |  |  | 74.93% | 25.07% | 90.65% | 100% | 17.35% | 82.65% | 69.18% | 100% | 92.27%
|  | 75-106 | 75 | 37.75 | 1.686% | 7.664% |  |  | 79.41% | 20.59% | 92.34% | 100% | 14% | 86% | 67.99% | 100% | 93.41%
|  | 53-75 | 53 | 26.89 | 1.201% | 6.463% |  |  | 83.79% | 16.21% | 93.54% | 100% | 10.42% | 89.58% | 64.27% | 100% | 94.21%
|  | 38-53 | 38 | 21.77 | 0.9724% | 5.49% |  |  | 86.7% | 13.3% | 94.51% | 100% | 8.266% | 91.73% | 62.14% | 100% | 94.96% | 86.7% | 94.51% | 70% | 53.38%
|  | -38 |  | 122.91 | 5.49%
|  | Head |  | 2238.7 | 100%
| Sample Description | Size Fraction |  | Weight (g) | Retain % | Cum % Passing
| SC 013 O/S D5 | +1180 | 1180 | 177.01 | 13.56% | 86.44%
| P80 | 600-1180 | 600 | 264.01 | 20.22% | 66.22%
| 995.1979 | 425-600 | 425 | 261.96 | 20.06% | 46.16%
|  | 300-425 | 300 | 339.8 | 26.03% | 20.13% |  |  | 46.1% | 53.9% | 66.31% | 100% | 30.48% | 69.52% | 56.55% | 100% | 76.58%
|  | 212-300 | 212 | 158.37 | 12.13% | 8.004% | 8.003676 | 87.09622 | 59.73% | 40.27% | 78.44% | 87.24% | 28.49% | 71.51% | 61.71% | 93.91% | 80.95%
|  | 180-212 | 180 | 20.91 | 1.602% | 6.402% |  |  | 63.17% | 36.83% | 80.04% | 100% | 21.08% | 78.92% | 57.23% | 100% | 84.25%
|  | 150-180 | 150 | 20.58 | 1.576% | 4.826% |  |  | 67.85% | 32.15% | 81.62% | 100% | 16.86% | 83.14% | 52.46% | 100% | 84.72%
|  | 106-150 | 106 | 18.48 | 1.415% | 3.411% |  |  | 74.93% | 25.07% | 83.03% | 100% | 9.764% | 90.24% | 38.94% | 100% | 84.69%
|  | 75-106 | 75 | 7.47 | 0.5721% | 2.838% |  |  | 79.41% | 20.59% | 83.6% | 100% | 5.02% | 94.98% | 24.38% | 100% | 84.43%
|  | 53-75 | 53 | 5.33 | 0.4082% | 2.43% |  |  | 83.79% | 16.21% | 84.01% | 100% | 0.2598% | 99.74% | 1.603% | 100% | 84.05%
|  | 38-53 | 38 | 3.5 | 0.2681% | 2.162% |  |  | 86.7% | 13.3% | 84.28% | 100% | -2.867% | 102.9% | -21.56% | 100% | 83.83% | 86.7% | 97.84% | 70% | 61.09%
|  | -38 |  | 28.23 | 2.162%
|  | Head |  | 1305.65 | 100%
| Sample Description | Size Fraction |  | Weight (g) | Retain % | Cum % Passing
| SC 014 Feed_Survey 2 | +1180 | 1180 | 68.18 | 7.274% | 92.73%
| P80 | 600-1180 | 600 | 100.97 | 10.77% | 81.95%
| 568.7234 | 425-600 | 425 | 102.46 | 10.93% | 71.02%
|  | 300-425 | 300 | 153.1 | 16.33% | 54.69%
|  | 212-300 | 212 | 126.15 | 13.46% | 41.23% | 41.22969 | -4.051868
|  | 180-212 | 180 | 31.27 | 3.336% | 37.89%
|  | 150-180 | 150 | 44.95 | 4.796% | 33.1%
|  | 106-150 | 106 | 62.9 | 6.711% | 26.39%
|  | 75-106 | 75 | 46.16 | 4.925% | 21.46%
|  | 53-75 | 53 | 42.88 | 4.575% | 16.89%
|  | 38-53 | 38 | 23.45 | 2.502% | 14.39%
|  | -38 |  | 134.84 | 14.39%
|  | Head |  | 937.31 | 100%
| Sample Description | Size Fraction |  | Weight (g) | Retain % | Cum % Passing
| SC 014 O/S D1 | +1180 | 1180 | 232.27 | 11.42% | 88.58%
| P80 | 600-1180 | 600 | 364.74 | 17.93% | 70.65%
| 902.4701 | 425-600 | 425 | 400.1 | 19.67% | 50.98%
|  | 300-425 | 300 | 494.4 | 24.31% | 26.67% |  |  | 45.31% | 54.69% | 73.33% | 100% | 38.21% | 61.79% | 69.86% | 100% | 83.52%
|  | 212-300 | 212 | 214.09 | 10.53% | 16.15% | 16.14511 | 71.44313 | 58.77% | 41.23% | 83.85% | 87.24% | 35.28% | 64.72% | 74.66% | 92.34% | 85.05%
|  | 180-212 | 180 | 34.04 | 1.674% | 14.47% |  |  | 62.11% | 37.89% | 85.53% | 100% | 27.39% | 72.61% | 72.27% | 100% | 89.49%
|  | 150-180 | 150 | 41.56 | 2.043% | 12.43% |  |  | 66.9% | 33.1% | 87.57% | 100% | 23.6% | 76.4% | 71.31% | 100% | 90.51%
|  | 106-150 | 106 | 46.08 | 2.265% | 10.16% |  |  | 73.61% | 26.39% | 89.84% | 100% | 18.06% | 81.94% | 68.44% | 100% | 91.67%
|  | 75-106 | 75 | 32.86 | 1.616% | 8.547% |  |  | 78.54% | 21.46% | 91.45% | 100% | 14.12% | 85.88% | 65.8% | 100% | 92.66%
|  | 53-75 | 53 | 27.14 | 1.334% | 7.213% |  |  | 83.11% | 16.89% | 92.79% | 100% | 10.43% | 89.57% | 61.74% | 100% | 93.54%
|  | 38-53 | 38 | 21.82 | 1.073% | 6.14% |  |  | 85.61% | 14.39% | 93.86% | 100% | 8.785% | 91.21% | 61.07% | 100% | 94.4% | 85.61% | 93.86% | 70% | 51.7%
|  | -38 |  | 124.89 | 6.14%
|  | Head |  | 2033.99 | 100%
| Sample Description | Size Fraction |  | Weight (g) | Retain % | Cum % Passing
| SC 014 O/S D2 | +1180 | 1180 | 195.2 | 10.7% | 89.3%
| P80 | 600-1180 | 600 | 376.3 | 20.62% | 68.68%
| 918.4097 | 425-600 | 425 | 415.22 | 22.76% | 45.92%
|  | 300-425 | 300 | 475.96 | 26.09% | 19.84% |  |  | 45.31% | 54.69% | 80.16% | 100% | 43.48% | 56.52% | 79.5% | 100% | 88.79%
|  | 212-300 | 212 | 175.89 | 9.64% | 10.2% | 10.19517 | 83.16192 | 58.77% | 41.23% | 89.8% | 87.24% | 40.28% | 59.72% | 85.23% | 91.25% | 88.77%
|  | 180-212 | 180 | 21.52 | 1.179% | 9.016% |  |  | 62.11% | 37.89% | 90.98% | 100% | 31.74% | 68.26% | 83.76% | 100% | 93.85%
|  | 150-180 | 150 | 19.16 | 1.05% | 7.966% |  |  | 66.9% | 33.1% | 92.03% | 100% | 27.31% | 72.69% | 82.51% | 100% | 94.21%
|  | 106-150 | 106 | 16.85 | 0.9235% | 7.042% |  |  | 73.61% | 26.39% | 92.96% | 100% | 20.81% | 79.19% | 78.87% | 100% | 94.42%
|  | 75-106 | 75 | 8.01 | 0.439% | 6.603% |  |  | 78.54% | 21.46% | 93.4% | 100% | 15.91% | 84.09% | 74.13% | 100% | 94.45%
|  | 53-75 | 53 | 6.33 | 0.3469% | 6.256% |  |  | 83.11% | 16.89% | 93.74% | 100% | 11.34% | 88.66% | 67.16% | 100% | 94.45%
|  | 38-53 | 38 | 4.7 | 0.2576% | 5.999% |  |  | 85.61% | 14.39% | 94% | 100% | 8.922% | 91.08% | 62.02% | 100% | 94.54% | 85.61% | 94% | 70% | 52.05%
|  | -38 |  | 109.45 | 5.999%
|  | Head |  | 1824.59 | 100%
| Sample Description | Size Fraction |  | Weight (g) | Retain % | Cum % Passing
| SC 014 O/S D3 | +1180 | 1180 | 33.08 | 6.974% | 93.03%
| P80 | 600-1180 | 600 | 84.06 | 17.72% | 75.3%
| 753.6731 | 425-600 | 425 | 106.75 | 22.5% | 52.8%
|  | 300-425 | 300 | 154.22 | 32.51% | 20.29% |  |  | 45.31% | 54.69% | 79.71% | 100% | 43.16% | 56.84% | 78.91% | 100% | 88.47%
|  | 212-300 | 212 | 66.02 | 13.92% | 6.369% | 6.368849 | 89.91123 | 58.77% | 41.23% | 93.63% | 87.24% | 43.11% | 56.89% | 91.21% | 90.64% | 90.88%
|  | 180-212 | 180 | 6.72 | 1.417% | 4.952% |  |  | 62.11% | 37.89% | 95.05% | 100% | 34.66% | 65.34% | 91.46% | 100% | 96.76%
|  | 150-180 | 150 | 4.09 | 0.8623% | 4.09% |  |  | 66.9% | 33.1% | 95.91% | 100% | 30.25% | 69.75% | 91.38% | 100% | 97.15%
|  | 106-150 | 106 | 3.43 | 0.7231% | 3.367% |  |  | 73.61% | 26.39% | 96.63% | 100% | 23.82% | 76.18% | 90.28% | 100% | 97.44%
|  | 75-106 | 75 | 1.58 | 0.3331% | 3.034% |  |  | 78.54% | 21.46% | 96.97% | 100% | 19.01% | 80.99% | 88.55% | 100% | 97.54%
|  | 53-75 | 53 | 1.33 | 0.2804% | 2.753% |  |  | 83.11% | 16.89% | 97.25% | 100% | 14.53% | 85.47% | 86.07% | 100% | 97.65%
|  | 38-53 | 38 | 1.18 | 0.2488% | 2.505% |  |  | 85.61% | 14.39% | 97.5% | 100% | 12.19% | 87.81% | 84.71% | 100% | 97.8% | 85.61% | 97.5% | 70% | 58.28%
|  | -38 |  | 11.88 | 2.505%
|  | Head |  | 474.34 | 100%
| Sample Description | Size Fraction |  | Weight (g) | Retain % | Cum % Passing
| SC 014 O/S D4 | +1180 | 1180 | 194.45 | 9.168% | 90.83%
| P80 | 600-1180 | 600 | 387.86 | 18.29% | 72.54%
| 836.4622 | 425-600 | 425 | 431.7 | 20.35% | 52.19%
|  | 300-425 | 300 | 528.96 | 24.94% | 27.25% |  |  | 45.31% | 54.69% | 72.75% | 100% | 37.72% | 62.28% | 68.97% | 100% | 83.03%
|  | 212-300 | 212 | 233.72 | 11.02% | 16.23% | 16.22983 | 71.26427 | 58.77% | 41.23% | 83.77% | 87.24% | 35.21% | 64.79% | 74.49% | 92.36% | 84.99%
|  | 180-212 | 180 | 38.1 | 1.796% | 14.43% |  |  | 62.11% | 37.89% | 85.57% | 100% | 27.42% | 72.58% | 72.35% | 100% | 89.52%
|  | 150-180 | 150 | 39.91 | 1.882% | 12.55% |  |  | 66.9% | 33.1% | 87.45% | 100% | 23.5% | 76.5% | 70.99% | 100% | 90.4%
|  | 106-150 | 106 | 52.9 | 2.494% | 10.06% |  |  | 73.61% | 26.39% | 89.94% | 100% | 18.16% | 81.84% | 68.81% | 100% | 91.77%
|  | 75-106 | 75 | 37.46 | 1.766% | 8.291% |  |  | 78.54% | 21.46% | 91.71% | 100% | 14.36% | 85.64% | 66.92% | 100% | 92.9%
|  | 53-75 | 53 | 26.28 | 1.239% | 7.052% |  |  | 83.11% | 16.89% | 92.95% | 100% | 10.58% | 89.42% | 62.66% | 100% | 93.69%
|  | 38-53 | 38 | 24.31 | 1.146% | 5.906% |  |  | 85.61% | 14.39% | 94.09% | 100% | 9.012% | 90.99% | 62.65% | 100% | 94.63% | 85.61% | 94.09% | 70% | 52.27%
|  | -38 |  | 125.26 | 5.906%
|  | Head |  | 2120.91 | 100%
| Sample Description | Size Fraction |  | Weight (g) | Retain % | Cum % Passing
| SC 014 O/S D5 | +1180 | 1180 | 328.12 | 13.39% | 86.61%
| P80 | 600-1180 | 600 | 519.93 | 21.22% | 65.38%
| 999.4529 | 425-600 | 425 | 503.45 | 20.55% | 44.83%
|  | 300-425 | 300 | 562.59 | 22.96% | 21.87% |  |  | 45.31% | 54.69% | 78.13% | 100% | 42.01% | 57.99% | 76.81% | 100% | 87.32%
|  | 212-300 | 212 | 233.6 | 9.535% | 12.33% | 12.33346 | 0 | 58.77% | 41.23% | 87.67% | 87.24% | 38.58% | 61.42% | 81.63% | 91.62% | 87.5%
|  | 180-212 | 180 | 38.86 | 1.586% | 10.75% |  |  | 62.11% | 37.89% | 89.25% | 100% | 30.42% | 69.58% | 80.26% | 100% | 92.52%
|  | 150-180 | 150 | 35.4 | 1.445% | 9.302% |  |  | 66.9% | 33.1% | 90.7% | 100% | 26.24% | 73.76% | 79.27% | 100% | 93.14%
|  | 106-150 | 106 | 47.1 | 1.923% | 7.38% |  |  | 73.61% | 26.39% | 92.62% | 100% | 20.52% | 79.48% | 77.77% | 100% | 94.13%
|  | 75-106 | 75 | 30.51 | 1.245% | 6.134% |  |  | 78.54% | 21.46% | 93.87% | 100% | 16.33% | 83.67% | 76.09% | 100% | 94.87%
|  | 53-75 | 53 | 20.04 | 0.818% | 5.316% |  |  | 83.11% | 16.89% | 94.68% | 100% | 12.22% | 87.78% | 72.37% | 100% | 95.33%
|  | 38-53 | 38 | 17.31 | 0.7066% | 4.61% |  |  | 85.61% | 14.39% | 95.39% | 100% | 10.25% | 89.75% | 71.24% | 100% | 95.86% | 85.61% | 95.39% | 70% | 55.02%
|  | -38 |  | 112.93 | 4.61%
|  | Head |  | 2449.84 | 100%
| Sample Description | Size Fraction |  | Weight (g) | Retain % | Cum % Passing
| SC 013 O/S_survey 2 | +1180 | 1180 | 1063.08 | 11.39% | 88.61% |  | 40.27072
| P80 | 600-1180 | 600 | 1716.1 | 18.38% | 70.23% |  | 40.27%
| 908.3135 | 425-600 | 425 | 1797.76 | 19.26% | 50.97%
|  | 300-425 | 300 | 2279.72 | 24.42% | 26.55%
|  | 212-300 | 212 | 1143.44 | 12.25% | 14.3%
|  | 180-212 | 180 | 171.42 | 1.836% | 12.46%
|  | 150-180 | 150 | 182.39 | 1.954% | 10.51%
|  | 106-150 | 106 | 215.59 | 2.31% | 8.198%
|  | 75-106 | 75 | 137.08 | 1.468% | 6.729%
|  | 53-75 | 53 | 105.72 | 1.133% | 5.597%
|  | 38-53 | 38 | 80.86 | 0.8662% | 4.73%
|  | -38 |  | 441.56 | 4.73%
|  | Head |  | 9334.72 | 100%
| Sample Description | Size Fraction |  | Weight (g) | Retain % | Cum % Passing
| SC 014 O/S_survey 2 | +1180 | 1180 | 983.12 | 11.04% | 88.96%
| P80 | 600-1180 | 600 | 1732.89 | 19.46% | 69.5%
| 913.0378 | 425-600 | 425 | 1857.22 | 20.86% | 48.64%
|  | 300-425 | 300 | 2216.13 | 24.89% | 23.75%
|  | 212-300 | 212 | 923.32 | 10.37% | 13.38%
|  | 180-212 | 180 | 139.24 | 1.564% | 11.81%
|  | 150-180 | 150 | 140.12 | 1.574% | 10.24%
|  | 106-150 | 106 | 166.36 | 1.868% | 8.37%
|  | 75-106 | 75 | 110.42 | 1.24% | 7.13%
|  | 53-75 | 53 | 81.12 | 0.9111% | 6.219%
|  | 38-53 | 38 | 69.32 | 0.7786% | 5.441%
|  | -38 |  | 484.41 | 5.441%
|  | Head |  | 8903.67 | 363.4%
|  | -30.48 | 0.3808096 | 0.2871116 | 3.482966
|  | -80.04 | 0.1093349
1.326347
10.93349
Note on M39: pocholo.aviso: estimate based on OMC survey 1
Note on M53: pocholo.aviso: estimate based on OMC survey 1
Note on M67: pocholo.aviso: estimate based on OMC survey 1
Note on M81: pocholo.aviso: estimate based on OMC survey 1
Note on M95: pocholo.aviso: estimate based on OMC survey 1
Note on M125: pocholo.aviso: estimate based on OMC survey 1
Note on M139: pocholo.aviso: estimate based on OMC survey 1
Note on M153: pocholo.aviso: estimate based on OMC survey 1
Note on M167: pocholo.aviso: estimate based on OMC survey 1
Note on M181: pocholo.aviso: estimate based on OMC survey 1

## 19-10-2014
Survey grinding screen 004
feed sample data
O/S sample data
U/S sample data
Smallest screen as O/S
Take sample | SC-04 Feed | SC-04 feed to deck1 | SC-04 feed to deck2 | SC-04 feed to deck3 | SC-04 feed to deck4 | SC-04 feed to deck5
Distributor | DI-027 | DI-040 | DI-040 | DI-040 | DI-040 | DI-040
Mass bucket |  | 832 | 834 | 826 | 834 | 826
Mass bucket+slurry |  | 4584 | 4262 | 5822 | 4420 | 4796
Dry sample weight |  | 1608.07 | 1260.4 | 2179.7 | 2179.7 | 1701.05
Percent solid | #DIV/0! | 42.86% | 36.77% | 43.63% | 60.78% | 42.85%
Take sample | GTU/F | SC-04 O/S from deck1 | SC-04 O/S from deck2 | SC-04 O/S from deck3 | SC-04 O/S from deck4 | SC-04 O/S from deck5
Mass bucket |  |  |  | 524 |  | 528
Mass bucket+slurry |  |  |  | 3156 |  | 1974
Dry sample weight |  |  |  | 1652.51 |  | 1134.36
Percent solid |  | #DIV/0! | #DIV/0! | 62.79% | #DIV/0! | 78.45% |  |  | Screen efficiency per size fraction
[9 empty] | % of O/S in feed | % of U/S in feed | % of O/S in the O/S product | % of U/S in U/S product | U/S weight % | O/S weight % | U/S efficiency | O/S efficiency | Overall efficiency
| Sample Description | Size Fraction |  | Weight (g) | Retain % | Cum % Passing | % undersize in the feed |  | A | B | C | D | U | O | Eu | Eo | E
| SC-04 Feed DI-027 | +1180 | 1180 | 136.31 | 8.54% | 91.46%
| P80 | 600-1180 | 600 | 177.53 | 11.12% | 80.34%
| 593.3654 | 425-600 | 425 | 142.54 | 8.93% | 71.41%
|  | 300-425 | 300 | 188.29 | 11.8% | 59.61%
|  | 212-300 | 212 | 182.02 | 11.4% | 48.21% | 48.20952
|  | 180-212 | 180 | 60.67 | 3.801% | 44.41%
|  | 150-180 | 150 | 84.24 | 5.277% | 39.13%
|  | 106-150 | 106 | 128.76 | 8.067% | 31.06%
|  | 75-106 | 75 | 91.24 | 5.716% | 25.35%
|  | 53-75 | 53 | 80.3 | 5.031% | 20.32%
|  | 38-53 | 38 | 42.94 | 2.69% | 17.63%
|  | -38 |  | 281.38 | 17.63%
|  | Head |  | 1596.22 | 100%
| Sample Description | Size Fraction |  | Weight (g) | Retain % | Cum % Passing
| SC-04 feed to deck1 (DI-040) | +1180 | 1180 | 150.09 | 9.334% | 90.67%
| P80 | 600-1180 | 600 | 190.05 | 11.82% | 78.85%
| 656.5382 | 425-600 | 425 | 144.73 | 9% | 69.85%
|  | 300-425 | 300 | 187.6 | 11.67% | 58.18% |  |  | 40.39% | 59.61% | 41.82% | 100% | 3.422% | 96.58% | 5.741% | 100% | 43.81%
|  | 212-300 | 212 | 177 | 11.01% | 47.17% | 47.17456 | 4.063931 | 51.79% | 48.21% | 52.83% | 100% | 1.959% | 98.04% | 4.064% | 100% | 53.75%
|  | 180-212 | 180 | 59.45 | 3.697% | 43.48% |  |  | 55.59% | 44.41% | 56.52% | 100% | 1.647% | 98.35% | 3.709% | 100% | 57.24%
|  | 150-180 | 150 | 83.33 | 5.182% | 38.3% |  |  | 60.87% | 39.13% | 61.7% | 100% | 1.354% | 98.65% | 3.461% | 100% | 62.22%
|  | 106-150 | 106 | 123.5 | 7.68% | 30.62% |  |  | 68.94% | 31.06% | 69.38% | 100% | 0.6472% | 99.35% | 2.083% | 100% | 69.58%
|  | 75-106 | 75 | 92.87 | 5.775% | 24.84% |  |  | 74.65% | 25.35% | 75.16% | 100% | 0.6763% | 99.32% | 2.668% | 100% | 75.33%
|  | 53-75 | 53 | 71.74 | 4.461% | 20.38% |  |  | 79.68% | 20.32% | 79.62% | 100% | -0.07672% | 100.1% | -0.3776% | 100% | 79.61%
|  | 38-53 | 38 | 50.98 | 3.17% | 17.21% |  |  | 82.37% | 17.63% | 82.79% | 100% | 0.5062% | 99.49% | 2.871% | 100% | 82.88%
|  | -38 |  | 276.73 | 17.21%
|  | Head |  | 1608.07 | 100%
| Sample Description | Size Fraction |  | Weight (g) | Retain % | Cum % Passing
| SC-04 feed to deck2 (DI-040) | +1180 | 1180 | 67.79 | 5.378% | 94.62%
| P80 | 600-1180 | 600 | 118.68 | 9.416% | 85.21%
| 493.4112 | 425-600 | 425 | 107.72 | 8.546% | 76.66%
|  | 300-425 | 300 | 142.5 | 11.31% | 65.35% |  |  | 40.39% | 59.61% | 34.65% | 100% | -16.57% | 116.6% | -27.79% | 100% | 23.82%
|  | 212-300 | 212 | 144.55 | 11.47% | 53.88% | 53.88448 | -25.52601 | 51.79% | 48.21% | 46.12% | 100% | -12.31% | 112.3% | -25.53% | 100% | 39.48%
|  | 180-212 | 180 | 51.98 | 4.124% | 49.76% |  |  | 55.59% | 44.41% | 50.24% | 100% | -10.65% | 110.7% | -23.99% | 100% | 44.94%
|  | 150-180 | 150 | 67.95 | 5.391% | 44.37% |  |  | 60.87% | 39.13% | 55.63% | 100% | -9.416% | 109.4% | -24.06% | 100% | 51.45%
|  | 106-150 | 106 | 108.1 | 8.577% | 35.79% |  |  | 68.94% | 31.06% | 64.21% | 100% | -7.364% | 107.4% | -23.7% | 100% | 61.57%
|  | 75-106 | 75 | 73.18 | 5.806% | 29.99% |  |  | 74.65% | 25.35% | 70.01% | 100% | -6.624% | 106.6% | -26.13% | 100% | 68.03%
|  | 53-75 | 53 | 65.03 | 5.159% | 24.83% |  |  | 79.68% | 20.32% | 75.17% | 100% | -5.998% | 106% | -29.52% | 100% | 73.68%
|  | 38-53 | 38 | 51.07 | 4.052% | 20.78% |  |  | 82.37% | 17.63% | 79.22% | 100% | -3.973% | 104% | -22.54% | 100% | 78.4%
|  | -38 |  | 261.85 | 20.78%
|  | Head |  | 1260.4 | 100%
| Sample Description | Size Fraction |  | Weight (g) | Retain % | Cum % Passing
| SC-04 feed to deck3 (DI-040) | +1180 | 1180 | 214.4 | 9.836% | 90.16%
| P80 | 600-1180 | 600 | 268.13 | 12.3% | 77.86%
| 700.7802 | 425-600 | 425 | 209.28 | 9.601% | 68.26%
|  | 300-425 | 300 | 262.1 | 12.02% | 56.24% |  |  | 40.39% | 59.61% | 43.76% | 100% | 7.714% | 92.29% | 12.94% | 100% | 48.1%
|  | 212-300 | 212 | 239.57 | 10.99% | 45.25% | 45.24568 | 11.22804 | 51.79% | 48.21% | 54.75% | 100% | 5.413% | 94.59% | 11.23% | 100% | 57.2%
|  | 180-212 | 180 | 82.21 | 3.772% | 41.47% |  |  | 55.59% | 44.41% | 58.53% | 100% | 5.014% | 94.99% | 11.29% | 100% | 60.61%
|  | 150-180 | 150 | 110.94 | 5.09% | 36.38% |  |  | 60.87% | 39.13% | 63.62% | 100% | 4.318% | 95.68% | 11.03% | 100% | 65.19%
|  | 106-150 | 106 | 180.86 | 8.297% | 28.09% |  |  | 68.94% | 31.06% | 71.91% | 100% | 4.141% | 95.86% | 13.33% | 100% | 73.08%
|  | 75-106 | 75 | 125.14 | 5.741% | 22.35% |  |  | 74.65% | 25.35% | 77.65% | 100% | 3.867% | 96.13% | 15.26% | 100% | 78.52%
|  | 53-75 | 53 | 80.38 | 3.688% | 18.66% |  |  | 79.68% | 20.32% | 81.34% | 100% | 2.041% | 97.96% | 10.04% | 100% | 81.72%
|  | 38-53 | 38 | 49.65 | 2.278% | 16.38% |  |  | 82.37% | 17.63% | 83.62% | 100% | 1.492% | 98.51% | 8.464% | 100% | 83.86%
|  | -38 |  | 357.04 | 16.38%
|  | Head |  | 2179.7 | 100%
| Sample Description | Size Fraction |  | Weight (g) | Retain % | Cum % Passing
| SC-04 feed to deck4 (DI-040) | +1180 | 1180 | 61.7 | 4.791% | 95.21%
| P80 | 600-1180 | 600 | 104.8 | 8.137% | 87.07%
| 441.289 | 425-600 | 425 | 100.43 | 7.798% | 79.27%
|  | 300-425 | 300 | 144.46 | 11.22% | 68.06% |  |  | 40.39% | 59.61% | 31.94% | 100% | -26.44% | 126.4% | -44.35% | 100% | 13.95%
|  | 212-300 | 212 | 144.04 | 11.18% | 56.87% | 56.87354 | -41.67185 | 51.79% | 48.21% | 43.13% | 100% | -20.09% | 120.1% | -41.67% | 100% | 31.7%
|  | 180-212 | 180 | 51.68 | 4.013% | 52.86% |  |  | 55.59% | 44.41% | 47.14% | 100% | -17.93% | 117.9% | -40.38% | 100% | 37.66%
|  | 150-180 | 150 | 75.47 | 5.86% | 47% |  |  | 60.87% | 39.13% | 53% | 100% | -14.85% | 114.8% | -37.95% | 100% | 46.02%
|  | 106-150 | 106 | 115.67 | 8.981% | 38.02% |  |  | 68.94% | 31.06% | 61.98% | 100% | -11.22% | 111.2% | -36.12% | 100% | 57.71%
|  | 75-106 | 75 | 85.2 | 6.615% | 31.4% |  |  | 74.65% | 25.35% | 68.6% | 100% | -8.828% | 108.8% | -34.83% | 100% | 65.82%
|  | 53-75 | 53 | 71.52 | 5.553% | 25.85% |  |  | 79.68% | 20.32% | 74.15% | 100% | -7.462% | 107.5% | -36.73% | 100% | 72.22%
|  | 38-53 | 38 | 46.44 | 3.606% | 22.25% |  |  | 82.37% | 17.63% | 77.75% | 100% | -5.938% | 105.9% | -33.69% | 100% | 76.43%
|  | -38 |  | 286.5 | 22.25%
|  | Head |  | 1287.91 | 100%
| Sample Description | Size Fraction |  | Weight (g) | Retain % | Cum % Passing
| SC-04 feed to deck5 (DI-040) | +1180 | 1180 | 160.22 | 9.419% | 90.58%
| P80 | 600-1180 | 600 | 205.29 | 12.07% | 78.51%
| 671.4794 | 425-600 | 425 | 164.03 | 9.643% | 68.87%
|  | 300-425 | 300 | 212.13 | 12.47% | 56.4% |  |  | 40.39% | 59.61% | 34.18% | 100% | -18.15% | 118.2% | -30.45% | 100% | 22.23%
|  | 212-300 | 212 | 193.1 | 11.35% | 45.05% | 45.04747 | 11.93571 | 51.79% | 48.21% | 45.53% | 100% | -13.74% | 113.7% | -28.5% | 100% | 38.05%
|  | 180-212 | 180 | 65.34 | 3.841% | 41.21% |  |  | 55.59% | 44.41% | 49.37% | 100% | -12.59% | 112.6% | -28.35% | 100% | 43%
|  | 150-180 | 150 | 88.27 | 5.189% | 36.02% |  |  | 60.87% | 39.13% | 54.56% | 100% | -11.55% | 111.6% | -29.53% | 100% | 49.31%
|  | 106-150 | 106 | 129.96 | 7.64% | 28.38% |  |  | 68.94% | 31.06% | 62.2% | 100% | -10.82% | 110.8% | -34.84% | 100% | 58.11%
|  | 75-106 | 75 | 94.7 | 5.567% | 22.81% |  |  | 74.65% | 25.35% | 67.77% | 100% | -10.15% | 110.2% | -40.05% | 100% | 64.5%
|  | 53-75 | 53 | 67.62 | 3.975% | 18.83% |  |  | 79.68% | 20.32% | 71.75% | 100% | -11.06% | 111.1% | -54.44% | 100% | 68.62%
|  | 38-53 | 38 | 55.56 | 3.266% | 15.57% |  |  | 82.37% | 17.63% | 75.01% | 100% | -9.811% | 109.8% | -55.66% | 100% | 72.56%
|  | -38 |  | 264.83 | 15.57%
|  | Head |  | 1701.05 | 100%
| Sample Description | Size Fraction |  | Weight (g) | Retain % | Cum % Passing
| SC-04 Combined U/S | +1180 | 1180 | 0 | 0% | 100%
| P80 | 600-1180 | 600 | 0 | 0% | 100%
| 184.3505 | 425-600 | 425 | 0.42 | 0.07263% | 99.93%
|  | 300-425 | 300 | 4.36 | 0.754% | 99.17%
|  | 212-300 | 212 | 45.76 | 7.914% | 91.26% | 91.25984 | -1021.701
|  | 180-212 | 180 | 27.74 | 4.797% | 86.46%
|  | 150-180 | 150 | 43.25 | 7.479% | 78.98%
|  | 106-150 | 106 | 81.97 | 14.18% | 64.81%
|  | 75-106 | 75 | 66.83 | 11.56% | 53.25%
|  | 53-75 | 53 | 57.88 | 10.01% | 43.24%
|  | 38-53 | 38 | 40.22 | 6.955% | 36.29%
|  | -38 |  | 209.82 | 36.29%
|  | Head |  | 578.25 | 100%
| Sample Description | Size Fraction |  | Weight (g) | Retain % | Cum % Passing
| SC-04 O/S D1 | +1180 | 1180 | 210.13 | 19.22% | 80.78%
| P80 | 600-1180 | 600 | 261.73 | 23.93% | 56.85%
| 1160.982 | 425-600 | 425 | 199.42 | 18.24% | 38.62%
|  | 300-425 | 300 | 210.92 | 19.29% | 19.33% |  |  | 0.8266% | 99.17% | 80.67% | 100% | 98.98% | 1.025% | 99.8% | 100% | 99.8%
|  | 212-300 | 212 | 115.46 | 10.56% | 8.77% | 8.769523 | 89.6735 | 8.74% | 91.26% | 91.23% | 100% | 90.42% | 9.58% | 99.08% | 100% | 99.16%
|  | 180-212 | 180 | 17.4 | 1.591% | 7.178% |  |  | 13.54% | 86.46% | 92.82% | 100% | 85.42% | 14.58% | 98.79% | 100% | 98.95%
|  | 150-180 | 150 | 17.89 | 1.636% | 5.542% |  |  | 21.02% | 78.98% | 94.46% | 100% | 77.75% | 22.25% | 98.44% | 100% | 98.77%
|  | 106-150 | 106 | 16.28 | 1.489% | 4.054% |  |  | 35.19% | 64.81% | 95.95% | 100% | 63.32% | 36.68% | 97.71% | 100% | 98.51%
|  | 75-106 | 75 | 7.36 | 0.673% | 3.381% |  |  | 46.75% | 53.25% | 96.62% | 100% | 51.61% | 48.39% | 96.93% | 100% | 98.36%
|  | 53-75 | 53 | 4.96 | 0.4536% | 2.927% |  |  | 56.76% | 43.24% | 97.07% | 100% | 41.53% | 58.47% | 96.04% | 100% | 98.29%
|  | 38-53 | 38 | 3.49 | 0.3191% | 2.608% |  |  | 63.71% | 36.29% | 97.39% | 100% | 34.58% | 65.42% | 95.3% | 100% | 98.29%
|  | -38 |  | 28.52 | 2.608%
|  | Head |  | 1093.56 | 100%
| Sample Description | Size Fraction |  | Weight (g) | Retain % | Cum % Passing
| SC-04 O/S D2 | +1180 | 1180 | 130.48 | 15.36% | 84.64%
| P80 | 600-1180 | 600 | 183.61 | 21.61% | 63.03%
| 1055.458 | 425-600 | 425 | 142.3 | 16.75% | 46.28%
|  | 300-425 | 300 | 181.44 | 21.36% | 24.92% |  |  | 0.8266% | 99.17% | 75.08% | 100% | 98.9% | 1.101% | 99.72% | 100% | 99.73%
|  | 212-300 | 212 | 120.5 | 14.18% | 10.74% | 10.73535 | 87.08026 | 8.74% | 91.26% | 89.26% | 100% | 90.21% | 9.791% | 98.85% | 100% | 98.95%
|  | 180-212 | 180 | 22.67 | 2.669% | 8.067% |  |  | 13.54% | 86.46% | 91.93% | 100% | 85.27% | 14.73% | 98.63% | 100% | 98.81%
|  | 150-180 | 150 | 13.3 | 1.566% | 6.501% |  |  | 21.02% | 78.98% | 93.5% | 100% | 77.52% | 22.48% | 98.15% | 100% | 98.54%
|  | 106-150 | 106 | 13.23 | 1.557% | 4.944% |  |  | 35.19% | 64.81% | 95.06% | 100% | 62.98% | 37.02% | 97.18% | 100% | 98.17%
|  | 75-106 | 75 | 6.13 | 0.7216% | 4.222% |  |  | 46.75% | 53.25% | 95.78% | 100% | 51.19% | 48.81% | 96.13% | 100% | 97.94%
|  | 53-75 | 53 | 4.7 | 0.5532% | 3.669% |  |  | 56.76% | 43.24% | 96.33% | 100% | 41.08% | 58.92% | 95% | 100% | 97.84%
|  | 38-53 | 38 | 3.26 | 0.3837% | 3.285% |  |  | 63.71% | 36.29% | 96.71% | 100% | 34.12% | 65.88% | 94.04% | 100% | 97.84%
|  | -38 |  | 27.91 | 3.285%
|  | Head |  | 849.53 | 100%
| Sample Description | Size Fraction |  | Weight (g) | Retain % | Cum % Passing
| SC-04 O/S D3 | +1180 | 1180 | 306.47 | 18.55% | 81.45%
| P80 | 600-1180 | 600 | 331.83 | 20.08% | 61.37%
| 1137.995 | 425-600 | 425 | 262.19 | 15.87% | 45.51%
|  | 300-425 | 300 | 305.61 | 18.49% | 27.01% |  |  | 0.8266% | 99.17% | 72.99% | 100% | 98.87% | 1.133% | 99.69% | 100% | 99.69%
|  | 212-300 | 212 | 174.9 | 10.58% | 16.43% | 16.43016 | 78.87925 | 8.74% | 91.26% | 83.57% | 100% | 89.54% | 10.46% | 98.12% | 100% | 98.28%
|  | 180-212 | 180 | 31.8 | 1.924% | 14.51% |  |  | 13.54% | 86.46% | 85.49% | 100% | 84.17% | 15.83% | 97.34% | 100% | 97.7%
|  | 150-180 | 150 | 37.5 | 2.269% | 12.24% |  |  | 21.02% | 78.98% | 87.76% | 100% | 76.05% | 23.95% | 96.29% | 100% | 97.07%
|  | 106-150 | 106 | 38.71 | 2.342% | 9.894% |  |  | 35.19% | 64.81% | 90.11% | 100% | 60.94% | 39.06% | 94.04% | 100% | 96.14%
|  | 75-106 | 75 | 23.94 | 1.449% | 8.445% |  |  | 46.75% | 53.25% | 91.55% | 100% | 48.94% | 51.06% | 91.9% | 100% | 95.69%
|  | 53-75 | 53 | 20.04 | 1.213% | 7.233% |  |  | 56.76% | 43.24% | 92.77% | 100% | 38.82% | 61.18% | 89.77% | 100% | 95.57%
|  | 38-53 | 38 | 15.14 | 0.9162% | 6.316% |  |  | 63.71% | 36.29% | 93.68% | 100% | 31.99% | 68.01% | 88.16% | 100% | 95.7%
|  | -38 |  | 104.38 | 6.316%
|  | Head |  | 1652.51 | 100%
| Sample Description | Size Fraction |  | Weight (g) | Retain % | Cum % Passing
| SC-04 O/S D4 | +1180 | 1180 | 57.67 | 10.36% | 89.64%
| P80 | 600-1180 | 600 | 108.29 | 19.45% | 70.18%
| 892.6191 | 425-600 | 425 | 111.61 | 20.05% | 50.13%
|  | 300-425 | 300 | 140.98 | 25.33% | 24.81% |  |  | 0.8266% | 99.17% | 75.19% | 100% | 98.9% | 1.099% | 99.73% | 100% | 99.73%
|  | 212-300 | 212 | 84.74 | 15.22% | 9.583% | 9.582667 | 88.61451 | 8.74% | 91.26% | 90.42% | 100% | 90.33% | 9.666% | 98.98% | 100% | 99.07%
|  | 180-212 | 180 | 13.03 | 2.341% | 7.242% |  |  | 13.54% | 86.46% | 92.76% | 100% | 85.41% | 14.59% | 98.78% | 100% | 98.94%
|  | 150-180 | 150 | 7.15 | 1.285% | 5.957% |  |  | 21.02% | 78.98% | 94.04% | 100% | 77.65% | 22.35% | 98.31% | 100% | 98.67%
|  | 106-150 | 106 | 7.9 | 1.419% | 4.538% |  |  | 35.19% | 64.81% | 95.46% | 100% | 63.13% | 36.87% | 97.42% | 100% | 98.33%
|  | 75-106 | 75 | 3.89 | 0.6988% | 3.839% |  |  | 46.75% | 53.25% | 96.16% | 100% | 51.38% | 48.62% | 96.49% | 100% | 98.13%
|  | 53-75 | 53 | 2.94 | 0.5282% | 3.311% |  |  | 56.76% | 43.24% | 96.69% | 100% | 41.3% | 58.7% | 95.51% | 100% | 98.06%
|  | 38-53 | 38 | 2.09 | 0.3755% | 2.936% |  |  | 63.71% | 36.29% | 97.06% | 100% | 34.36% | 65.64% | 94.69% | 100% | 98.07%
|  | -38 |  | 16.34 | 2.936%
|  | Head |  | 556.63 | 100%
| Sample Description | Size Fraction |  | Weight (g) | Retain % | Cum % Passing
| SC-04 O/S D5 | +1180 | 1180 | 213.77 | 18.84% | 81.16%
| P80 | 600-1180 | 600 | 269.85 | 23.79% | 57.37%
| 1151.839 | 425-600 | 425 | 209.03 | 18.43% | 38.94%
|  | 300-425 | 300 | 253.21 | 22.32% | 16.62% |  |  | 0.8266% | 99.17% | 83.38% | 100% | 99.01% | 0.9914% | 99.83% | 100% | 99.84%
|  | 212-300 | 212 | 104 | 9.168% | 7.449% | 7.449134 | 0 | 8.74% | 91.26% | 92.55% | 100% | 90.56% | 9.444% | 99.23% | 100% | 99.3%
|  | 180-212 | 180 | 14.76 | 1.301% | 6.148% |  |  | 13.54% | 86.46% | 93.85% | 100% | 85.58% | 14.42% | 98.97% | 100% | 99.11%
|  | 150-180 | 150 | 16 | 1.41% | 4.737% |  |  | 21.02% | 78.98% | 95.26% | 100% | 77.94% | 22.06% | 98.68% | 100% | 98.95%
|  | 106-150 | 106 | 14.55 | 1.283% | 3.455% |  |  | 35.19% | 64.81% | 96.55% | 100% | 63.55% | 36.45% | 98.06% | 100% | 98.74%
|  | 75-106 | 75 | 6.67 | 0.588% | 2.867% |  |  | 46.75% | 53.25% | 97.13% | 100% | 51.87% | 48.13% | 97.41% | 100% | 98.62%
|  | 53-75 | 53 | 4.58 | 0.4038% | 2.463% |  |  | 56.76% | 43.24% | 97.54% | 100% | 41.81% | 58.19% | 96.69% | 100% | 98.57%
|  | 38-53 | 38 | 3.09 | 0.2724% | 2.191% |  |  | 63.71% | 36.29% | 97.81% | 100% | 34.86% | 65.14% | 96.07% | 100% | 98.57%
|  | -38 |  | 24.85 | 2.191%
|  | Head |  | 1134.36 | 100%
48.20952
48.21%
|  | -30.48 | 0.3808096 | 0.2871116 | 3.482966
|  | -80.04 | 0.1093349
1.326347
10.93349

## 31-10-2014 SC14
Survey grinding screen 014
feed sample data
O/S sample data
U/S sample data
Smallest lab screen as O/S |  | 212um
Take sample | SC-014 Feed | SC-014 feed to deck1 | SC-014 feed to deck2 | SC-014 feed to deck3 | SC-014 feed to deck4 | SC-014 feed to deck5
Distributor | DI-028 | DI-050 | DI-050 | DI-050 | DI-050 | DI-050
Mass bucket | 770 | 774 | 774 | 770 | 770 | 740
Mass bucket+slurry | 5528 | 3402 | 2828 | 3498 | 5170 | 6184
Dry sample weight | 1769.65 | 1010.42 | 807.85 | 1006.46 | 1661.01 | 1870.42
Percent solid | 37.19% | 38.45% | 39.33% | 36.89% | 37.75% | 34.36%
Take sample | SC-14 Combined U/S | SC-014 O/S from deck1 | SC-014 O/S from deck2 | SC-014 O/S from deck3 | SC-014 O/S from deck4 | SC-014 O/S from deck5
Mass bucket | 770 | 770 | 770 | 776 | 738 | 740
Mass bucket+slurry | 5322 | 4298 | 5842 | 3488 | 4132 | 4814
Dry sample weight | 1182.16 | 2017.04 | 3132.2 | 1876.15 | 2354.3 | 2630.03
Percent solid | 25.97% | 57.17% | 61.75% | 69.18% | 69.37% | 64.56%
Screen efficiency per size fraction
[9 empty] | % of O/S in feed | % of U/S in feed | % of O/S in the O/S product | % of U/S in U/S product | U/S weight % | O/S weight % | U/S efficiency | O/S efficiency | Overall efficiency
| Sample Description | Size Fraction |  | Weight (g) | Retain % | Cum % Passing | % undersize in the feed
| SC-014 Feed DI-028 | +1180 | 1180 | 80.47 | 4.547% | 95.45% |  |  | A | B | C | D | U | O | Eu | Eo | E
| P80 | 600-1180 | 600 | 184.72 | 10.44% | 85.01%
| 507.7492 | 425-600 | 425 | 168.34 | 9.513% | 75.5%
|  | 300-425 | 300 | 235.04 | 13.28% | 62.22%
|  | 212-300 | 212 | 225.02 | 12.72% | 49.5% | 49.5047
|  | 180-212 | 180 | 71.55 | 4.043% | 45.46%
|  | 150-180 | 150 | 99.53 | 5.624% | 39.84%
|  | 106-150 | 106 | 158.44 | 8.953% | 30.88%
|  | 75-106 | 75 | 109.23 | 6.172% | 24.71%
|  | 53-75 | 53 | 94 | 5.312% | 19.4%
|  | 38-53 | 38 | 49 | 2.769% | 16.63%
|  | -38 |  | 294.31 | 16.63%
|  | Head |  | 1769.65 | 100%
| Sample Description | Size Fraction |  | Weight (g) | Retain % | Cum % Passing
| SC-014 feed to deck1 (DI-050) | +1180 | 1180 | 47.49 | 4.7% | 95.3%
| P80 | 600-1180 | 600 | 114.48 | 11.33% | 83.97%
| 532.4485 | 425-600 | 425 | 103.92 | 10.28% | 73.69%
|  | 300-425 | 300 | 137.04 | 13.56% | 60.12% |  |  | 37.78% | 62.22% | 39.88% | 100% | 5.26% | 94.74% | 8.454% | 100% | 43.04%
|  | 212-300 | 212 | 124.37 | 12.31% | 47.81% | 47.81378 | 6.545182 | 50.5% | 49.5% | 52.19% | 100% | 3.24% | 96.76% | 6.545% | 100% | 53.74%
|  | 180-212 | 180 | 49.21 | 4.87% | 42.94% |  |  | 54.54% | 45.46% | 57.06% | 100% | 4.413% | 95.59% | 9.707% | 100% | 58.95%
|  | 150-180 | 150 | 52.13 | 5.159% | 37.78% |  |  | 60.16% | 39.84% | 62.22% | 100% | 3.3% | 96.7% | 8.283% | 100% | 63.46%
|  | 106-150 | 106 | 81.2 | 8.036% | 29.75% |  |  | 69.12% | 30.88% | 70.25% | 100% | 1.617% | 98.38% | 5.236% | 100% | 70.73%
|  | 75-106 | 75 | 57.47 | 5.688% | 24.06% |  |  | 75.29% | 24.71% | 75.94% | 100% | 0.8578% | 99.14% | 3.471% | 100% | 76.15%
|  | 53-75 | 53 | 52.73 | 5.219% | 18.84% |  |  | 80.6% | 19.4% | 81.16% | 100% | 0.6878% | 99.31% | 3.545% | 100% | 81.29%
|  | 38-53 | 38 | 29.5 | 2.92% | 15.92% |  |  | 83.37% | 16.63% | 84.08% | 100% | 0.8431% | 99.16% | 5.07% | 100% | 84.21%
|  | -38 |  | 160.88 | 15.92%
|  | Head |  | 1010.42 | 100%
| Sample Description | Size Fraction |  | Weight (g) | Retain % | Cum % Passing
| SC-014 feed to deck2 (DI-050) | +1180 | 1180 | 46.32 | 5.734% | 94.27%
| P80 | 600-1180 | 600 | 87.48 | 10.83% | 83.44%
| 540.6986 | 425-600 | 425 | 81.95 | 10.14% | 73.29%
|  | 300-425 | 300 | 110.55 | 13.68% | 59.61% |  |  | 37.78% | 62.22% | 40.39% | 100% | 6.465% | 93.53% | 10.39% | 100% | 44.25%
|  | 212-300 | 212 | 103.03 | 12.75% | 46.86% | 46.85523 | 10.07053 | 50.5% | 49.5% | 53.14% | 100% | 4.985% | 95.01% | 10.07% | 100% | 55.48%
|  | 180-212 | 180 | 29.35 | 3.633% | 43.22% |  |  | 54.54% | 45.46% | 56.78% | 100% | 3.944% | 96.06% | 8.676% | 100% | 58.48%
|  | 150-180 | 150 | 43.35 | 5.366% | 37.86% |  |  | 60.16% | 39.84% | 62.14% | 100% | 3.188% | 96.81% | 8.003% | 100% | 63.35%
|  | 106-150 | 106 | 64.2 | 7.947% | 29.91% |  |  | 69.12% | 30.88% | 70.09% | 100% | 1.391% | 98.61% | 4.504% | 100% | 70.51%
|  | 75-106 | 75 | 45.77 | 5.666% | 24.24% |  |  | 75.29% | 24.71% | 75.76% | 100% | 0.6182% | 99.38% | 2.502% | 100% | 75.91%
|  | 53-75 | 53 | 41.91 | 5.188% | 19.06% |  |  | 80.6% | 19.4% | 80.94% | 100% | 0.4254% | 99.57% | 2.193% | 100% | 81.03%
|  | 38-53 | 38 | 25.7 | 3.181% | 15.87% |  |  | 83.37% | 16.63% | 84.13% | 100% | 0.8995% | 99.1% | 5.409% | 100% | 84.27%
|  | -38 |  | 128.24 | 15.87%
|  | Head |  | 807.85 | 100%
| Sample Description | Size Fraction |  | Weight (g) | Retain % | Cum % Passing
| SC-014 feed to deck3 (DI-050) | +1180 | 1180 | 46.73 | 4.643% | 95.36%
| P80 | 600-1180 | 600 | 107.69 | 10.7% | 84.66%
| 511.8 | 425-600 | 425 | 93 | 9.24% | 75.42%
|  | 300-425 | 300 | 130.65 | 12.98% | 62.44% |  |  | 37.78% | 62.22% | 37.56% | 100% | -0.5736% | 100.6% | -0.9218% | 100% | 37.21%
|  | 212-300 | 212 | 120.98 | 12.02% | 50.42% | 50.41532 | -3.709708 | 50.5% | 49.5% | 49.58% | 100% | -1.836% | 101.8% | -3.71% | 100% | 48.66%
|  | 180-212 | 180 | 46.06 | 4.576% | 45.84% |  |  | 54.54% | 45.46% | 54.16% | 100% | -0.6967% | 100.7% | -1.533% | 100% | 53.84%
|  | 150-180 | 150 | 48.68 | 4.837% | 41% |  |  | 60.16% | 39.84% | 59% | 100% | -1.974% | 102% | -4.956% | 100% | 58.19%
|  | 106-150 | 106 | 82.71 | 8.218% | 32.78% |  |  | 69.12% | 30.88% | 67.22% | 100% | -2.827% | 102.8% | -9.153% | 100% | 66.29%
|  | 75-106 | 75 | 60.71 | 6.032% | 26.75% |  |  | 75.29% | 24.71% | 73.25% | 100% | -2.786% | 102.8% | -11.27% | 100% | 72.5%
|  | 53-75 | 53 | 54.99 | 5.464% | 21.29% |  |  | 80.6% | 19.4% | 78.71% | 100% | -2.399% | 102.4% | -12.37% | 100% | 78.2%
|  | 38-53 | 38 | 33.99 | 3.377% | 17.91% |  |  | 83.37% | 16.63% | 82.09% | 100% | -1.56% | 101.6% | -9.378% | 100% | 81.81%
|  | -38 |  | 180.27 | 17.91%
|  | Head |  | 1006.46 | 100%
| Sample Description | Size Fraction |  | Weight (g) | Retain % | Cum % Passing
| SC-014 feed to deck4 (DI-050) | +1180 | 1180 | 78.57 | 4.73% | 95.27%
| P80 | 600-1180 | 600 | 185.49 | 11.17% | 84.1%
| 525.2876 | 425-600 | 425 | 159.61 | 9.609% | 74.49%
|  | 300-425 | 300 | 220.63 | 13.28% | 61.21% |  |  | 37.78% | 62.22% | 38.79% | 100% | 2.603% | 97.4% | 4.184% | 100% | 40.38%
|  | 212-300 | 212 | 207.81 | 12.51% | 48.7% | 48.69929 | 3.171407 | 50.5% | 49.5% | 51.3% | 100% | 1.57% | 98.43% | 3.171% | 100% | 52.07%
|  | 180-212 | 180 | 69.58 | 4.189% | 44.51% |  |  | 54.54% | 45.46% | 55.49% | 100% | 1.714% | 98.29% | 3.771% | 100% | 56.25%
|  | 150-180 | 150 | 90.56 | 5.452% | 39.06% |  |  | 60.16% | 39.84% | 60.94% | 100% | 1.278% | 98.72% | 3.209% | 100% | 61.44%
|  | 106-150 | 106 | 146.97 | 8.848% | 30.21% |  |  | 69.12% | 30.88% | 69.79% | 100% | 0.966% | 99.03% | 3.128% | 100% | 70.08%
|  | 75-106 | 75 | 102.08 | 6.146% | 24.06% |  |  | 75.29% | 24.71% | 75.94% | 100% | 0.8526% | 99.15% | 3.45% | 100% | 76.14%
|  | 53-75 | 53 | 82.65 | 4.976% | 19.09% |  |  | 80.6% | 19.4% | 80.91% | 100% | 0.385% | 99.62% | 1.984% | 100% | 80.99%
|  | 38-53 | 38 | 41.74 | 2.513% | 16.58% |  |  | 83.37% | 16.63% | 83.42% | 100% | 0.06655% | 99.93% | 0.4001% | 100% | 83.44%
|  | -38 |  | 275.32 | 16.58%
|  | Head |  | 1661.01 | 100%
| Sample Description | Size Fraction |  | Weight (g) | Retain % | Cum % Passing
| SC-014 feed to deck5 (DI-050) | +1180 | 1180 | 63.44 | 3.392% | 96.61%
| P80 | 600-1180 | 600 | 173.01 | 9.25% | 87.36%
| 462.9689 | 425-600 | 425 | 175.77 | 9.397% | 77.96%
|  | 300-425 | 300 | 236.33 | 12.64% | 65.33% |  |  | 37.78% | 62.22% | 31.28% | 100% | -20.77% | 120.8% | -33.38% | 100% | 17.01%
|  | 212-300 | 212 | 225.72 | 12.07% | 53.26% | 53.25809 | -16.22073 | 50.5% | 49.5% | 43.35% | 100% | -16.48% | 116.5% | -33.29% | 100% | 34.01%
|  | 180-212 | 180 | 91.25 | 4.879% | 48.38% |  |  | 54.54% | 45.46% | 48.23% | 100% | -13.08% | 113.1% | -28.78% | 100% | 41.46%
|  | 150-180 | 150 | 101.9 | 5.448% | 42.93% |  |  | 60.16% | 39.84% | 53.68% | 100% | -12.08% | 112.1% | -30.33% | 100% | 48.08%
|  | 106-150 | 106 | 169.67 | 9.071% | 33.86% |  |  | 69.12% | 30.88% | 62.75% | 100% | -10.15% | 110.1% | -32.86% | 100% | 58.97%
|  | 75-106 | 75 | 126.49 | 6.763% | 27.1% |  |  | 75.29% | 24.71% | 69.51% | 100% | -8.312% | 108.3% | -33.64% | 100% | 66.98%
|  | 53-75 | 53 | 106.53 | 5.696% | 21.4% |  |  | 80.6% | 19.4% | 75.21% | 100% | -7.172% | 107.2% | -36.97% | 100% | 73.43%
|  | 38-53 | 38 | 37.92 | 2.027% | 19.37% |  |  | 83.37% | 16.63% | 77.23% | 100% | -7.944% | 107.9% | -47.77% | 100% | 75.42%
|  | -38 |  | 362.39 | 19.37%
|  | Head |  | 1870.42 | 100%
| Sample Description | Size Fraction |  | Weight (g) | Retain % | Cum % Passing
| SC-14 Combined U/S | +1180 | 1180 | 0 | 0% | 100%
| P80 | 600-1180 | 600 | 0.35 | 0.02961% | 99.97%
| 191.8103 | 425-600 | 425 | 0.53 | 0.04483% | 99.93%
|  | 300-425 | 300 | 25.5 | 2.157% | 97.77%
|  | 212-300 | 212 | 168.07 | 14.22% | 83.55% | 83.5513 | -418.1147
|  | 180-212 | 180 | 66.54 | 5.629% | 77.92%
|  | 150-180 | 150 | 104.91 | 8.874% | 69.05%
|  | 106-150 | 106 | 179.33 | 15.17% | 53.88%
|  | 75-106 | 75 | 119.94 | 10.15% | 43.73%
|  | 53-75 | 53 | 113.16 | 9.572% | 34.16%
|  | 38-53 | 38 | 63.93 | 5.408% | 28.75%
|  | -38 |  | 339.9 | 28.75%
|  | Head |  | 1182.16 | 100%
| Sample Description | Size Fraction |  | Weight (g) | Retain % | Cum % Passing
| SC-014 O/S from deck1 | +1180 | 1180 | 191.18 | 9.478% | 90.52%
| P80 | 600-1180 | 600 | 447.4 | 22.18% | 68.34%
| 904.8721 | 425-600 | 425 | 417.47 | 20.7% | 47.64%
|  | 300-425 | 300 | 439.15 | 21.77% | 25.87% |  |  | 2.232% | 97.77% | 74.13% | 100% | 96.99% | 3.01% | 99.2% | 100% | 99.22%
|  | 212-300 | 212 | 187.1 | 9.276% | 16.6% | 16.59561 | 79.70409 | 16.45% | 83.55% | 83.4% | 100% | 80.28% | 19.72% | 96.08% | 100% | 96.73%
|  | 180-212 | 180 | 31.22 | 1.548% | 15.05% |  |  | 22.08% | 77.92% | 84.95% | 100% | 74.01% | 25.99% | 94.98% | 100% | 96.09%
|  | 150-180 | 150 | 35.05 | 1.738% | 13.31% |  |  | 30.95% | 69.05% | 86.69% | 100% | 64.3% | 35.7% | 93.12% | 100% | 95.25%
|  | 106-150 | 106 | 47.69 | 2.364% | 10.95% |  |  | 46.12% | 53.88% | 89.05% | 100% | 48.21% | 51.79% | 89.48% | 100% | 94.33%
|  | 75-106 | 75 | 30.16 | 1.495% | 9.45% |  |  | 56.27% | 43.73% | 90.55% | 100% | 37.86% | 62.14% | 86.57% | 100% | 94.13%
|  | 53-75 | 53 | 30.71 | 1.523% | 7.928% |  |  | 65.84% | 34.16% | 92.07% | 100% | 28.49% | 71.51% | 83.4% | 100% | 94.33%
|  | 38-53 | 38 | 22.74 | 1.127% | 6.801% |  |  | 71.25% | 28.75% | 93.2% | 100% | 23.55% | 76.45% | 81.92% | 100% | 94.8%
|  | -38 |  | 137.17 | 6.801%
|  | Head |  | 2017.04 | 100%
| Sample Description | Size Fraction |  | Weight (g) | Retain % | Cum % Passing
| SC-014 O/S from deck2 | +1180 | 1180 | 296.8 | 9.476% | 90.52%
| P80 | 600-1180 | 600 | 717.82 | 22.92% | 67.61%
| 913.6502 | 425-600 | 425 | 675.08 | 21.55% | 46.05%
|  | 300-425 | 300 | 652.73 | 20.84% | 25.21% |  |  | 2.232% | 97.77% | 74.79% | 100% | 97.02% | 2.984% | 99.23% | 100% | 99.25%
|  | 212-300 | 212 | 298.38 | 9.526% | 15.69% | 15.68833 | 81.02011 | 16.45% | 83.55% | 84.31% | 100% | 80.49% | 19.51% | 96.34% | 100% | 96.94%
|  | 180-212 | 180 | 63.89 | 2.04% | 13.65% |  |  | 22.08% | 77.92% | 86.35% | 100% | 74.43% | 25.57% | 95.52% | 100% | 96.51%
|  | 150-180 | 150 | 59.61 | 1.903% | 11.75% |  |  | 30.95% | 69.05% | 88.25% | 100% | 64.93% | 35.07% | 94.03% | 100% | 95.88%
|  | 106-150 | 106 | 79.94 | 2.552% | 9.193% |  |  | 46.12% | 53.88% | 90.81% | 100% | 49.21% | 50.79% | 91.33% | 100% | 95.33%
|  | 75-106 | 75 | 48.92 | 1.562% | 7.631% |  |  | 56.27% | 43.73% | 92.37% | 100% | 39.08% | 60.92% | 89.37% | 100% | 95.35%
|  | 53-75 | 53 | 46.63 | 1.489% | 6.143% |  |  | 65.84% | 34.16% | 93.86% | 100% | 29.85% | 70.15% | 87.39% | 100% | 95.69%
|  | 38-53 | 38 | 36.58 | 1.168% | 4.975% |  |  | 71.25% | 28.75% | 95.03% | 100% | 25.02% | 74.98% | 87.03% | 100% | 96.27%
|  | -38 |  | 155.82 | 4.975%
|  | Head |  | 3132.2 | 100%
| Sample Description | Size Fraction |  | Weight (g) | Retain % | Cum % Passing
| SC-014 O/S from deck3 | +1180 | 1180 | 151.71 | 8.086% | 91.91%
| P80 | 600-1180 | 600 | 428.37 | 22.83% | 69.08%
| 877.3607 | 425-600 | 425 | 453.53 | 24.17% | 44.91%
|  | 300-425 | 300 | 466.46 | 24.86% | 20.05% |  |  | 2.232% | 97.77% | 79.95% | 100% | 97.21% | 2.791% | 99.43% | 100% | 99.44%
|  | 212-300 | 212 | 191.52 | 10.21% | 9.837% | 9.837167 | 88.87124 | 16.45% | 83.55% | 90.16% | 100% | 81.76% | 18.24% | 97.85% | 100% | 98.21%
|  | 180-212 | 180 | 22.94 | 1.223% | 8.614% |  |  | 22.08% | 77.92% | 91.39% | 100% | 75.84% | 24.16% | 97.33% | 100% | 97.92%
|  | 150-180 | 150 | 25.28 | 1.347% | 7.267% |  |  | 30.95% | 69.05% | 92.73% | 100% | 66.62% | 33.38% | 96.49% | 100% | 97.57%
|  | 106-150 | 106 | 25.28 | 1.347% | 5.92% |  |  | 46.12% | 53.88% | 94.08% | 100% | 50.98% | 49.02% | 94.61% | 100% | 97.1%
|  | 75-106 | 75 | 14.31 | 0.7627% | 5.157% |  |  | 56.27% | 43.73% | 94.84% | 100% | 40.67% | 59.33% | 93% | 100% | 96.94%
|  | 53-75 | 53 | 13.52 | 0.7206% | 4.436% |  |  | 65.84% | 34.16% | 95.56% | 100% | 31.1% | 68.9% | 91.05% | 100% | 96.94%
|  | 38-53 | 38 | 10.11 | 0.5389% | 3.897% |  |  | 71.25% | 28.75% | 96.1% | 100% | 25.86% | 74.14% | 89.95% | 100% | 97.11%
|  | -38 |  | 73.12 | 3.897%
|  | Head |  | 1876.15 | 100%
| Sample Description | Size Fraction |  | Weight (g) | Retain % | Cum % Passing
| SC-014 O/S from deck4 | +1180 | 1180 | 263.06 | 11.17% | 88.83%
| P80 | 600-1180 | 600 | 609.78 | 25.9% | 62.93%
| 982.3484 | 425-600 | 425 | 557.13 | 23.66% | 39.26%
|  | 300-425 | 300 | 506.91 | 21.53% | 17.73% |  |  | 2.232% | 97.77% | 82.27% | 100% | 97.29% | 2.712% | 99.51% | 100% | 99.52%
|  | 212-300 | 212 | 187.88 | 7.98% | 9.75% | 9.749819 | 88.98073 | 16.45% | 83.55% | 90.25% | 100% | 81.77% | 18.23% | 97.87% | 100% | 98.22%
|  | 180-212 | 180 | 29 | 1.232% | 8.518% |  |  | 22.08% | 77.92% | 91.48% | 100% | 75.87% | 24.13% | 97.36% | 100% | 97.94%
|  | 150-180 | 150 | 29.69 | 1.261% | 7.257% |  |  | 30.95% | 69.05% | 92.74% | 100% | 66.63% | 33.37% | 96.49% | 100% | 97.58%
|  | 106-150 | 106 | 32.62 | 1.386% | 5.871% |  |  | 46.12% | 53.88% | 94.13% | 100% | 51% | 49% | 94.66% | 100% | 97.12%
|  | 75-106 | 75 | 17.6 | 0.7476% | 5.124% |  |  | 56.27% | 43.73% | 94.88% | 100% | 40.69% | 59.31% | 93.05% | 100% | 96.96%
|  | 53-75 | 53 | 18.1 | 0.7688% | 4.355% |  |  | 65.84% | 34.16% | 95.64% | 100% | 31.16% | 68.84% | 91.22% | 100% | 97%
|  | 38-53 | 38 | 11.28 | 0.4791% | 3.876% |  |  | 71.25% | 28.75% | 96.12% | 100% | 25.88% | 74.12% | 90.01% | 100% | 97.13%
|  | -38 |  | 91.25 | 3.876%
|  | Head |  | 2354.3 | 100%
| Sample Description | Size Fraction |  | Weight (g) | Retain % | Cum % Passing
| SC-014 O/S from deck5 | +1180 | 1180 | 242.66 | 9.227% | 90.77%
| P80 | 600-1180 | 600 | 623.24 | 23.7% | 67.08%
| 916.3124 | 425-600 | 425 | 613.34 | 23.32% | 43.76%
|  | 300-425 | 300 | 620.03 | 23.58% | 20.18% |  |  | 2.232% | 97.77% | 79.82% | 100% | 97.2% | 2.796% | 99.42% | 100% | 99.44%
|  | 212-300 | 212 | 247.82 | 9.423% | 10.76% | 10.75805 | 0 | 16.45% | 83.55% | 89.24% | 100% | 81.57% | 18.43% | 97.63% | 100% | 98.02%
|  | 180-212 | 180 | 41.38 | 1.573% | 9.185% |  |  | 22.08% | 77.92% | 90.82% | 100% | 75.69% | 24.31% | 97.13% | 100% | 97.77%
|  | 150-180 | 150 | 34.59 | 1.315% | 7.869% |  |  | 30.95% | 69.05% | 92.13% | 100% | 66.4% | 33.6% | 96.17% | 100% | 97.36%
|  | 106-150 | 106 | 34.56 | 1.314% | 6.555% |  |  | 46.12% | 53.88% | 93.44% | 100% | 50.64% | 49.36% | 93.99% | 100% | 96.76%
|  | 75-106 | 75 | 22.15 | 0.8422% | 5.713% |  |  | 56.27% | 43.73% | 94.29% | 100% | 40.32% | 59.68% | 92.2% | 100% | 96.59%
|  | 53-75 | 53 | 27.15 | 1.032% | 4.681% |  |  | 65.84% | 34.16% | 95.32% | 100% | 30.93% | 69.07% | 90.54% | 100% | 96.77%
|  | 38-53 | 38 | 15.5 | 0.5893% | 4.092% |  |  | 71.25% | 28.75% | 95.91% | 100% | 25.71% | 74.29% | 89.43% | 100% | 96.96%
|  | -38 |  | 107.61 | 4.092%
|  | Head |  | 2630.03 | 100%
49.5047
49.5%
|  | -30.48 | 0.3808096 | 0.2871116 | 3.482966
|  | -80.04 | 0.1093349
1.326347
10.93349

## 31-10-2014 SC13
Survey grinding screen 013
feed sample data
O/S sample data
U/S sample data
Smallest lab screen as O/S |  | 212um
Take sample | SC-013 Feed | SC-013 feed to deck1 | SC-013 feed to deck2 | SC-013 feed to deck3 | SC-013 feed to deck4 | SC-013 feed to deck5
Distributor | DI-028 | DI-049 | DI-049 | DI-049 | DI-049 | DI-049
Mass bucket | 774 | 770 | 740 | 770 | 770 | 774
Mass bucket+slurry | 5874 | 3686 | 3770 | 3068 | 4880 | 2642
Dry sample weight | 1924.93 | 1009.94 | 1168.31 | 750.85 | 1529.98 | 772.97
Percent solid | 37.74% | 34.63% | 38.56% | 32.67% | 37.23% | 41.38%
Take sample | SC-13 Combined U/S | SC-013 O/S from deck1 | SC-013 O/S from deck2 | SC-013 O/S from deck3 | SC-013 O/S from deck4 | SC-013 O/S from deck5
Mass bucket | 770 | 770 | 770 | 770 | 770 | 770
Mass bucket+slurry | 4958 | 3754 | 5046 | 4916 | 5096 | 3656
Dry sample weight | 1139.08 | 1994.2 | 2780.33 | 2380.07 | 2506.71 | 1873.26
Percent solid | 27.2% | 66.83% | 65.02% | 57.41% | 57.95% | 64.91%
Screen efficiency per size fraction
[9 empty] | % of O/S in feed | % of U/S in feed | % of O/S in the O/S product | % of U/S in U/S product | U/S weight % | O/S weight % | U/S efficiency | O/S efficiency | Overall efficiency
| Sample Description | Size Fraction |  | Weight (g) | Retain % | Cum % Passing | % undersize in the feed
| SC-013 Feed DI-028 | +1180 | 1180 | 86.87 | 4.513% | 95.49% |  |  | A | B | C | D | U | O | Eu | Eo | E
| P80 | 600-1180 | 600 | 205.83 | 10.69% | 84.79%
| 515.7447 | 425-600 | 425 | 191.68 | 9.958% | 74.84%
|  | 300-425 | 300 | 258.52 | 13.43% | 61.41%
|  | 212-300 | 212 | 248.8 | 12.93% | 48.48% | 48.48124
|  | 180-212 | 180 | 78.95 | 4.101% | 44.38%
|  | 150-180 | 150 | 102.42 | 5.321% | 39.06%
|  | 106-150 | 106 | 178.66 | 9.281% | 29.78%
|  | 75-106 | 75 | 120.01 | 6.235% | 23.54%
|  | 53-75 | 53 | 93.75 | 4.87% | 18.67%
|  | 38-53 | 38 | 41.26 | 2.143% | 16.53%
|  | -38 |  | 318.18 | 16.53%
|  | Head |  | 1924.93 | 100%
| Sample Description | Size Fraction |  | Weight (g) | Retain % | Cum % Passing
| SC-013 feed to deck1 (DI-049) | +1180 | 1180 | 36.55 | 3.619% | 96.38%
| P80 | 600-1180 | 600 | 96.45 | 9.55% | 86.83%
| 466.8185 | 425-600 | 425 | 90.65 | 8.976% | 77.86%
|  | 300-425 | 300 | 131.14 | 12.98% | 64.87% |  |  | 38.59% | 61.41% | 35.13% | 100% | -9.86% | 109.9% | -16.06% | 100% | 28.73%
|  | 212-300 | 212 | 125.31 | 12.41% | 52.46% | 52.46252 | -17.27479 | 51.52% | 48.48% | 47.54% | 100% | -8.375% | 108.4% | -17.27% | 100% | 43.14%
|  | 180-212 | 180 | 43.12 | 4.27% | 48.19% |  |  | 55.62% | 44.38% | 51.81% | 100% | -7.36% | 107.4% | -16.58% | 100% | 48.26%
|  | 150-180 | 150 | 57.41 | 5.684% | 42.51% |  |  | 60.94% | 39.06% | 57.49% | 100% | -6% | 106% | -15.36% | 100% | 54.94%
|  | 106-150 | 106 | 88.03 | 8.716% | 33.79% |  |  | 70.22% | 29.78% | 66.21% | 100% | -6.063% | 106.1% | -20.36% | 100% | 64.16%
|  | 75-106 | 75 | 63.4 | 6.278% | 27.51% |  |  | 76.46% | 23.54% | 72.49% | 100% | -5.479% | 105.5% | -23.27% | 100% | 70.98%
|  | 53-75 | 53 | 54.58 | 5.404% | 22.11% |  |  | 81.33% | 18.67% | 77.89% | 100% | -4.413% | 104.4% | -23.63% | 100% | 76.91%
|  | 38-53 | 38 | 32.14 | 3.182% | 18.93% |  |  | 83.47% | 16.53% | 81.07% | 100% | -2.958% | 103% | -17.9% | 100% | 80.51%
|  | -38 |  | 191.16 | 18.93%
|  | Head |  | 1009.94 | 100%
| Sample Description | Size Fraction |  | Weight (g) | Retain % | Cum % Passing
| SC-013 feed to deck2 (DI-049) | +1180 | 1180 | 53 | 4.536% | 95.46%
| P80 | 600-1180 | 600 | 133.22 | 11.4% | 84.06%
| 534.1449 | 425-600 | 425 | 126.07 | 10.79% | 73.27%
|  | 300-425 | 300 | 162.95 | 13.95% | 59.32% |  |  | 38.59% | 61.41% | 40.68% | 100% | 5.123% | 94.88% | 8.343% | 100% | 43.72%
|  | 212-300 | 212 | 147.27 | 12.61% | 46.72% | 46.71705 | 6.829415 | 51.52% | 48.48% | 53.28% | 100% | 3.311% | 96.69% | 6.829% | 100% | 54.83%
|  | 180-212 | 180 | 57.4 | 4.913% | 41.8% |  |  | 55.62% | 44.38% | 58.2% | 100% | 4.426% | 95.57% | 9.973% | 100% | 60.05%
|  | 150-180 | 150 | 54.4 | 4.656% | 37.15% |  |  | 60.94% | 39.06% | 62.85% | 100% | 3.041% | 96.96% | 7.786% | 100% | 63.98%
|  | 106-150 | 106 | 93.96 | 8.042% | 29.11% |  |  | 70.22% | 29.78% | 70.89% | 100% | 0.9485% | 99.05% | 3.185% | 100% | 71.17%
|  | 75-106 | 75 | 65.28 | 5.588% | 23.52% |  |  | 76.46% | 23.54% | 76.48% | 100% | 0.03329% | 99.97% | 0.1414% | 100% | 76.49%
|  | 53-75 | 53 | 60.96 | 5.218% | 18.3% |  |  | 81.33% | 18.67% | 81.7% | 100% | 0.4565% | 99.54% | 2.445% | 100% | 81.78%
|  | 38-53 | 38 | 33.08 | 2.831% | 15.47% |  |  | 83.47% | 16.53% | 84.53% | 100% | 1.255% | 98.74% | 7.593% | 100% | 84.73%
|  | -38 |  | 180.72 | 15.47%
|  | Head |  | 1168.31 | 100%
| Sample Description | Size Fraction |  | Weight (g) | Retain % | Cum % Passing
| SC-013 feed to deck3 (DI-049) | +1180 | 1180 | 19.28 | 2.568% | 97.43%
| P80 | 600-1180 | 600 | 56.86 | 7.573% | 89.86%
| 409.1098 | 425-600 | 425 | 62.57 | 8.333% | 81.53%
|  | 300-425 | 300 | 90.15 | 12.01% | 69.52% |  |  | 38.59% | 61.41% | 30.48% | 100% | -26.62% | 126.6% | -43.35% | 100% | 11.97%
|  | 212-300 | 212 | 96.17 | 12.81% | 56.71% | 56.71173 | -39.21763 | 51.52% | 48.48% | 43.29% | 100% | -19.01% | 119% | -39.22% | 100% | 32.51%
|  | 180-212 | 180 | 31.49 | 4.194% | 52.52% |  |  | 55.62% | 44.38% | 47.48% | 100% | -17.14% | 117.1% | -38.62% | 100% | 38.48%
|  | 150-180 | 150 | 42.01 | 5.595% | 46.92% |  |  | 60.94% | 39.06% | 53.08% | 100% | -14.82% | 114.8% | -37.93% | 100% | 46.13%
|  | 106-150 | 106 | 71.98 | 9.586% | 37.34% |  |  | 70.22% | 29.78% | 62.66% | 100% | -12.06% | 112.1% | -40.51% | 100% | 58.16%
|  | 75-106 | 75 | 46.48 | 6.19% | 31.15% |  |  | 76.46% | 23.54% | 68.85% | 100% | -11.04% | 111% | -46.9% | 100% | 65.41%
|  | 53-75 | 53 | 45.14 | 6.012% | 25.13% |  |  | 81.33% | 18.67% | 74.87% | 100% | -8.63% | 108.6% | -46.22% | 100% | 72.7%
|  | 38-53 | 38 | 27.13 | 3.613% | 21.52% |  |  | 83.47% | 16.53% | 78.48% | 100% | -6.36% | 106.4% | -38.48% | 100% | 77.11%
|  | -38 |  | 161.59 | 21.52%
|  | Head |  | 750.85 | 100%
| Sample Description | Size Fraction |  | Weight (g) | Retain % | Cum % Passing
| SC-013 feed to deck4 (DI-049) | +1180 | 1180 | 74.43 | 4.865% | 95.14%
| P80 | 600-1180 | 600 | 173.98 | 11.37% | 83.76%
| 530.6193 | 425-600 | 425 | 145.25 | 9.494% | 74.27%
|  | 300-425 | 300 | 198.94 | 13% | 61.27% |  |  | 38.59% | 61.41% | 38.73% | 100% | 0.3587% | 99.64% | 0.5841% | 100% | 38.95%
|  | 212-300 | 212 | 193.23 | 12.63% | 48.64% | 48.63789 | -0.6290803 | 51.52% | 48.48% | 51.36% | 100% | -0.305% | 100.3% | -0.6291% | 100% | 51.21%
|  | 180-212 | 180 | 60.41 | 3.948% | 44.69% |  |  | 55.62% | 44.38% | 55.31% | 100% | -0.5599% | 100.6% | -1.262% | 100% | 55.06%
|  | 150-180 | 150 | 84.28 | 5.509% | 39.18% |  |  | 60.94% | 39.06% | 60.82% | 100% | -0.2003% | 100.2% | -0.5128% | 100% | 60.74%
|  | 106-150 | 106 | 135.56 | 8.86% | 30.32% |  |  | 70.22% | 29.78% | 69.68% | 100% | -0.7792% | 100.8% | -2.617% | 100% | 69.44%
|  | 75-106 | 75 | 92.46 | 6.043% | 24.28% |  |  | 76.46% | 23.54% | 75.72% | 100% | -0.9697% | 101% | -4.119% | 100% | 75.49%
|  | 53-75 | 53 | 78.1 | 5.105% | 19.17% |  |  | 81.33% | 18.67% | 80.83% | 100% | -0.6185% | 100.6% | -3.312% | 100% | 80.71%
|  | 38-53 | 38 | 42.09 | 2.751% | 16.42% |  |  | 83.47% | 16.53% | 83.58% | 100% | 0.1288% | 99.87% | 0.7792% | 100% | 83.6%
|  | -38 |  | 251.25 | 16.42%
|  | Head |  | 1529.98 | 100%
| Sample Description | Size Fraction |  | Weight (g) | Retain % | Cum % Passing
| SC-013 feed to deck5 (DI-049) | +1180 | 1180 | 32.53 | 4.208% | 95.79%
| P80 | 600-1180 | 600 | 76.57 | 9.906% | 85.89%
| 492.1797 | 425-600 | 425 | 73.84 | 9.553% | 76.33%
|  | 300-425 | 300 | 102.19 | 13.22% | 63.11% |  |  | 38.59% | 61.41% | 32.68% | 100% | -18.1% | 118.1% | -29.47% | 100% | 20.5%
|  | 212-300 | 212 | 95.9 | 12.41% | 50.71% | 50.70572 | -9.308023 | 51.52% | 48.48% | 45.09% | 100% | -14.27% | 114.3% | -29.43% | 100% | 37.25%
|  | 180-212 | 180 | 39.97 | 5.171% | 45.53% |  |  | 55.62% | 44.38% | 50.26% | 100% | -10.67% | 110.7% | -24.05% | 100% | 44.95%
|  | 150-180 | 150 | 39 | 5.045% | 40.49% |  |  | 60.94% | 39.06% | 55.3% | 100% | -10.2% | 110.2% | -26.1% | 100% | 50.74%
|  | 106-150 | 106 | 71.66 | 9.271% | 31.22% |  |  | 70.22% | 29.78% | 64.57% | 100% | -8.749% | 108.7% | -29.38% | 100% | 61.47%
|  | 75-106 | 75 | 48.4 | 6.262% | 24.96% |  |  | 76.46% | 23.54% | 70.83% | 100% | -7.937% | 107.9% | -33.71% | 100% | 68.52%
|  | 53-75 | 53 | 47.01 | 6.082% | 18.88% |  |  | 81.33% | 18.67% | 76.92% | 100% | -5.735% | 105.7% | -30.71% | 100% | 75.59%
|  | 38-53 | 38 | 25.61 | 3.313% | 15.56% |  |  | 83.47% | 16.53% | 80.23% | 100% | -4.04% | 104% | -24.44% | 100% | 79.43%
|  | -38 |  | 120.29 | 15.56%
|  | Head |  | 772.97 | 100%
| Sample Description | Size Fraction |  | Weight (g) | Retain % | Cum % Passing
| SC-13 Combined U/S | +1180 | 1180 | 0 | 0% | 100%
| P80 | 600-1180 | 600 | 0.5 | 0.0439% | 99.96%
| 193.7365 | 425-600 | 425 | 0.54 | 0.04741% | 99.91%
|  | 300-425 | 300 | 19.7 | 1.729% | 98.18%
|  | 212-300 | 212 | 162.69 | 14.28% | 83.9% | 83.89665 | -453.6306
|  | 180-212 | 180 | 77.77 | 6.827% | 77.07%
|  | 150-180 | 150 | 115.58 | 10.15% | 66.92%
|  | 106-150 | 106 | 186.4 | 16.36% | 50.56%
|  | 75-106 | 75 | 122.02 | 10.71% | 39.85%
|  | 53-75 | 53 | 101.16 | 8.881% | 30.97%
|  | 38-53 | 38 | 51.36 | 4.509% | 26.46%
|  | -38 |  | 301.36 | 26.46%
|  | Head |  | 1139.08 | 100%
| Sample Description | Size Fraction |  | Weight (g) | Retain % | Cum % Passing
| SC-013 O/S from deck1 | +1180 | 1180 | 182.86 | 9.17% | 90.83%
| P80 | 600-1180 | 600 | 462.48 | 23.19% | 67.64%
| 909.1377 | 425-600 | 425 | 393.27 | 19.72% | 47.92%
|  | 300-425 | 300 | 458.02 | 22.97% | 24.95% |  |  | 1.821% | 98.18% | 75.05% | 100% | 97.57% | 2.426% | 99.38% | 100% | 99.39%
|  | 212-300 | 212 | 228.28 | 11.45% | 13.5% | 13.50366 | 83.41004 | 16.1% | 83.9% | 86.5% | 100% | 81.38% | 18.62% | 97% | 100% | 97.49%
|  | 180-212 | 180 | 38.27 | 1.919% | 11.58% |  |  | 22.93% | 77.07% | 88.42% | 100% | 74.06% | 25.94% | 96.1% | 100% | 97%
|  | 150-180 | 150 | 34.47 | 1.729% | 9.856% |  |  | 33.08% | 66.92% | 90.14% | 100% | 63.31% | 36.69% | 94.6% | 100% | 96.38%
|  | 106-150 | 106 | 40.85 | 2.048% | 7.808% |  |  | 49.44% | 50.56% | 92.19% | 100% | 46.37% | 53.63% | 91.72% | 100% | 95.81%
|  | 75-106 | 75 | 22.47 | 1.127% | 6.681% |  |  | 60.15% | 39.85% | 93.32% | 100% | 35.54% | 64.46% | 89.19% | 100% | 95.69%
|  | 53-75 | 53 | 21.87 | 1.097% | 5.584% |  |  | 69.03% | 30.97% | 94.42% | 100% | 26.88% | 73.12% | 86.81% | 100% | 95.92%
|  | 38-53 | 38 | 16.16 | 0.8104% | 4.774% |  |  | 73.54% | 26.46% | 95.23% | 100% | 22.77% | 77.23% | 86.06% | 100% | 96.31%
|  | -38 |  | 95.2 | 4.774%
|  | Head |  | 1994.2 | 100%
| Sample Description | Size Fraction |  | Weight (g) | Retain % | Cum % Passing
| SC-013 O/S from deck2 | +1180 | 1180 | 232.7 | 8.37% | 91.63%
| P80 | 600-1180 | 600 | 570.51 | 20.52% | 71.11%
| 851.2551 | 425-600 | 425 | 513.91 | 18.48% | 52.63%
|  | 300-425 | 300 | 623.43 | 22.42% | 30.2% |  |  | 1.821% | 98.18% | 69.8% | 100% | 97.39% | 2.609% | 99.2% | 100% | 99.21%
|  | 212-300 | 212 | 381.11 | 13.71% | 16.5% | 16.49696 | 79.00609 | 16.1% | 83.9% | 83.5% | 100% | 80.72% | 19.28% | 96.21% | 100% | 96.82%
|  | 180-212 | 180 | 69.04 | 2.483% | 14.01% |  |  | 22.93% | 77.07% | 85.99% | 100% | 73.33% | 26.67% | 95.15% | 100% | 96.26%
|  | 150-180 | 150 | 70.34 | 2.53% | 11.48% |  |  | 33.08% | 66.92% | 88.52% | 100% | 62.63% | 37.37% | 93.59% | 100% | 95.71%
|  | 106-150 | 106 | 83.74 | 3.012% | 8.472% |  |  | 49.44% | 50.56% | 91.53% | 100% | 45.98% | 54.02% | 90.95% | 100% | 95.42%
|  | 75-106 | 75 | 41.77 | 1.502% | 6.97% |  |  | 60.15% | 39.85% | 93.03% | 100% | 35.34% | 64.66% | 88.69% | 100% | 95.49%
|  | 53-75 | 53 | 39.55 | 1.422% | 5.547% |  |  | 69.03% | 30.97% | 94.45% | 100% | 26.91% | 73.09% | 86.91% | 100% | 95.95%
|  | 38-53 | 38 | 23.98 | 0.8625% | 4.685% |  |  | 73.54% | 26.46% | 95.32% | 100% | 22.84% | 77.16% | 86.34% | 100% | 96.39%
|  | -38 |  | 130.25 | 4.685%
|  | Head |  | 2780.33 | 100%
| Sample Description | Size Fraction |  | Weight (g) | Retain % | Cum % Passing
| SC-013 O/S from deck3 | +1180 | 1180 | 207.71 | 8.727% | 91.27%
| P80 | 600-1180 | 600 | 493.76 | 20.75% | 70.53%
| 864.8341 | 425-600 | 425 | 472.17 | 19.84% | 50.69%
|  | 300-425 | 300 | 526.88 | 22.14% | 28.55% |  |  | 1.821% | 98.18% | 71.45% | 100% | 97.45% | 2.548% | 99.26% | 100% | 99.27%
|  | 212-300 | 212 | 263.61 | 11.08% | 17.48% | 17.47596 | 77.4964 | 16.1% | 83.9% | 82.52% | 100% | 80.49% | 19.51% | 95.94% | 100% | 96.59%
|  | 180-212 | 180 | 42.97 | 1.805% | 15.67% |  |  | 22.93% | 77.07% | 84.33% | 100% | 72.81% | 27.19% | 94.47% | 100% | 95.74%
|  | 150-180 | 150 | 48.19 | 2.025% | 13.65% |  |  | 33.08% | 66.92% | 86.35% | 100% | 61.7% | 38.3% | 92.19% | 100% | 94.77%
|  | 106-150 | 106 | 63.34 | 2.661% | 10.98% |  |  | 49.44% | 50.56% | 89.02% | 100% | 44.46% | 55.54% | 87.93% | 100% | 93.9%
|  | 75-106 | 75 | 40.62 | 1.707% | 9.278% |  |  | 60.15% | 39.85% | 90.72% | 100% | 33.69% | 66.31% | 84.56% | 100% | 93.85%
|  | 53-75 | 53 | 39.7 | 1.668% | 7.61% |  |  | 69.03% | 30.97% | 92.39% | 100% | 25.28% | 74.72% | 81.64% | 100% | 94.31%
|  | 38-53 | 38 | 28.61 | 1.202% | 6.408% |  |  | 73.54% | 26.46% | 93.59% | 100% | 21.42% | 78.58% | 80.97% | 100% | 94.96%
|  | -38 |  | 152.51 | 6.408%
|  | Head |  | 2380.07 | 100%
| Sample Description | Size Fraction |  | Weight (g) | Retain % | Cum % Passing
| SC-013 O/S from deck4 | +1180 | 1180 | 218.93 | 8.734% | 91.27%
| P80 | 600-1180 | 600 | 520.06 | 20.75% | 70.52%
| 865.0383 | 425-600 | 425 | 495.59 | 19.77% | 50.75%
|  | 300-425 | 300 | 554.3 | 22.11% | 28.64% |  |  | 1.821% | 98.18% | 71.36% | 100% | 97.45% | 2.551% | 99.26% | 100% | 99.27%
|  | 212-300 | 212 | 292.44 | 11.67% | 16.97% | 16.97005 | 78.28099 | 16.1% | 83.9% | 83.03% | 100% | 80.61% | 19.39% | 96.08% | 100% | 96.71%
|  | 180-212 | 180 | 47.59 | 1.899% | 15.07% |  |  | 22.93% | 77.07% | 84.93% | 100% | 73% | 27% | 94.72% | 100% | 95.93%
|  | 150-180 | 150 | 48.57 | 1.938% | 13.13% |  |  | 33.08% | 66.92% | 86.87% | 100% | 61.92% | 38.08% | 92.53% | 100% | 95%
|  | 106-150 | 106 | 64.78 | 2.584% | 10.55% |  |  | 49.44% | 50.56% | 89.45% | 100% | 44.73% | 55.27% | 88.47% | 100% | 94.17%
|  | 75-106 | 75 | 38.92 | 1.553% | 8.997% |  |  | 60.15% | 39.85% | 91% | 100% | 33.9% | 66.1% | 85.07% | 100% | 94.05%
|  | 53-75 | 53 | 39.8 | 1.588% | 7.409% |  |  | 69.03% | 30.97% | 92.59% | 100% | 25.44% | 74.56% | 82.16% | 100% | 94.48%
|  | 38-53 | 38 | 24.38 | 0.9726% | 6.437% |  |  | 73.54% | 26.46% | 93.56% | 100% | 21.4% | 78.6% | 80.88% | 100% | 94.94%
|  | -38 |  | 161.35 | 6.437%
|  | Head |  | 2506.71 | 100%
| Sample Description | Size Fraction |  | Weight (g) | Retain % | Cum % Passing
| SC-013 O/S from deck5 | +1180 | 1180 | 147.07 | 7.851% | 92.15%
| P80 | 600-1180 | 600 | 402.17 | 21.47% | 70.68%
| 851.7867 | 425-600 | 425 | 414.38 | 22.12% | 48.56%
|  | 300-425 | 300 | 469.84 | 25.08% | 23.48% |  |  | 1.821% | 98.18% | 76.52% | 100% | 97.62% | 2.379% | 99.43% | 100% | 99.44%
|  | 212-300 | 212 | 219.75 | 11.73% | 11.75% | 11.7469 | 0 | 16.1% | 83.9% | 88.25% | 100% | 81.75% | 18.25% | 97.45% | 100% | 97.86%
|  | 180-212 | 180 | 25.42 | 1.357% | 10.39% |  |  | 22.93% | 77.07% | 89.61% | 100% | 74.41% | 25.59% | 96.55% | 100% | 97.34%
|  | 150-180 | 150 | 29.55 | 1.577% | 8.812% |  |  | 33.08% | 66.92% | 91.19% | 100% | 63.73% | 36.27% | 95.22% | 100% | 96.8%
|  | 106-150 | 106 | 30.29 | 1.617% | 7.195% |  |  | 49.44% | 50.56% | 92.8% | 100% | 46.72% | 53.28% | 92.42% | 100% | 96.17%
|  | 75-106 | 75 | 19.06 | 1.017% | 6.178% |  |  | 60.15% | 39.85% | 93.82% | 100% | 35.89% | 64.11% | 90.06% | 100% | 96.04%
|  | 53-75 | 53 | 18.95 | 1.012% | 5.166% |  |  | 69.03% | 30.97% | 94.83% | 100% | 27.2% | 72.8% | 87.85% | 100% | 96.24%
|  | 38-53 | 38 | 10.23 | 0.5461% | 4.62% |  |  | 73.54% | 26.46% | 95.38% | 100% | 22.89% | 77.11% | 86.53% | 100% | 96.44%
|  | -38 |  | 86.55 | 4.62%
|  | Head |  | 1873.26 | 100%
48.48124
48.48%
|  | -30.48 | 0.3808096 | 0.2871116 | 3.482966
|  | -80.04 | 0.1093349
1.326347
10.93349

## Process data 19-and-31oct2014
Data collected from the PCS: |  |  |  |  | Comments
Date | : | 2014-10-19 | 2014-10-31
Time start | : | 9:47 | 14:00
Time finnish | : | 9:57 | 15:00
ML-01 feed rate | : | 360.73037 | 410.75921 |  | PCS data
Solids density | : | 3.1 | 3.1 | t/m3
Flowrate Pu-08A | : | 746.76432 | 893.576 | m3/hr | PCS data
Flowrate Pu-08B | : | 751.70766 | 894.2114 | m3/hr | PCS data
Flowrate Screen Feed | : | 1498.47198 | 1787.78733 | m3/hr | Calc Pu-08A + B
Density Screen feed | : | 1.4232867 | 1.399602 | t/m3 | PCS data
| : | 43.9% | 42.15% | solids | calculation
Pulp mass flowrate screen feed | : | 2132.755 | 2502.191 | t/hr | Calculation: (Flowrate Screen Feed x Density Screen feed)
Solids mass flowrate pulp screen feed | : | 936.3229 | 1054.596 | t/hr | calculation
Recirculating solids load | : | 259.6% | 256.7% |  | of new feed
Feed rates | : | 14 | 14 | stacks
| : | 5 | 5 | decks per stack
Slurry to stack | : | 152.3397 | 178.7279
Solids to stack | : | 66.88021 | 75.32825
Slurry to deck | : | 30.46793 | 35.74558
Solids to deck | : | 13.37604 | 15.06565